## 80 35 70-0
Brookfield Avg = | 559384.6154 |  | CPA Avg = | 755490.5122 |  | hc (mm) = | 12.31470148 |  |  |  | Ares SSP Avg = | 749374.6
(stabilized avg)
Brookfield Summary |  |  | CPA Trial 1 | syringe pump rate = | 5.00 mL/min |  |  | density (g/mL) = | 2.09 |  | Ares SSP |  | Ares SRS 1 |  |  |  | Ares SRS 2
time | viscosity | viscosity 2 | Time (s) | Time Elapsed (s) | Total Mass | Step Mass (g) | Mass Flow Rate (g/s) | volumetric flow rate | Pressure | double extrusion | Trial | Viscosity | min | Pa-s | s-1 | Pa | min | Pa-s | s-1 | Pa
1 | 576000 | 580000 | 60 | 60 | 9 | 9 | 0.15 | 0.07177033493 | 9404 | 1195558.612 | 1 | 718626 | time | Eta | Rate | stress(t) | time | Eta | Rate | stress(t)
300 | 572000 | 568000 | 120 | 60 | 22.16 | 13.16 | 0.2193333333 | 0.1049441786 | 9558 | 831020.8076 | 2 | 754858 | 0.467 | 3607.8 | 0.001 | 3.6078 | 0.467 | 359.83 | 0.001 | 0.35983
600 | 568000 | 568000 | 180 | 60 | 35.64 | 13.48 | 0.2246666667 | 0.1074960128 | 9653 | 819357.0127 | 3 | 724496 | 0.617 | 5216.54 | 0.00103 | 5.37918 | 0.617 | 338.46 | 0.00105 | 0.35441
900 | 564000 | 572000 | 240 | 60 | 49.19 | 13.55 | 0.2258333333 | 0.1080542265 | 9562 | 807439.8978 | 4 | 772653 | 0.767 | 7427.9 | 0.00106 | 7.89828 | 0.767 | 453.926 | 0.0011 | 0.49772
1200 | 564000 | 572000 | 300 | 60 | 61.3 | 12.11 | 0.2018333333 | 0.09657097289 | 9622 | 909121.5878 | 5 | 776240 | 0.917 | 5719.34 | 0.0011 | 6.27113 | 0.917 | 409.222 | 0.00115 | 0.46985
1500 | 564000 | 572000 | 360 | 60 | 74.81 | 13.51 | 0.2251666667 | 0.1077352472 | 9689 | 820586.5003 |  |  | 1.067 | 4167.87 | 0.00113 | 4.71245 | 1.05 | 410.501 | 0.0012 | 0.49353
1800 | 560000 | 572000 |  |  |  |  | stabilized avg = | 0.1042663477 |  |  |  |  | 1.2 | 5035.44 | 0.00117 | 5.87089 | 1.2 | 468.359 | 0.00126 | 0.58963
2100 | 556000 | 568000 | [10 empty] | 1.35 | 5597.77 | 0.0012 | 6.73 | 1.35 | 590.924 | 0.00132 | 0.77899
2400 | 540000 | 564000 | CPA Trial 2 | syringe pump rate = | 7.50 mL/min |  |  | density (g/mL) = | 2.09 |  |  |  | 1.5 | 4727.54 | 0.00124 | 5.86095 | 1.5 | 598.306 | 0.00138 | 0.82589
2700 | 536000 | 552000 | Time (s) | Time Elapsed (s) | Total Mass | Step Mass (g) | Mass Flow Rate (g/s) | volumetric flow rate | Pressure | triple extrusion |  |  | 1.65 | 3967.98 | 0.00128 | 5.07266 | 1.65 | 524.372 | 0.00145 | 0.75795
3000 | 548000 | 552000 | 60 | 60 | 15.28 | 15.28 | 0.2546666667 | 0.1218500797 | 11449 | 857323.9619 |  |  | 1.8 | 2616.59 | 0.00132 | 3.44933 | 1.783 | 565.226 | 0.00151 | 0.8555
3300 | 528000 | 548000 | 120 | 60 | 35.33 | 20.05 | 0.3341666667 | 0.1598883573 | 11624 | 663348.8575 |  |  | 1.933 | 4661.57 | 0.00136 | 6.33674 | 1.933 | 575.904 | 0.00158 | 0.91275
3600 | 536000 | 544000 | 180 | 60 | 55.55 | 20.22 | 0.337 | 0.1612440191 | 11669 | 660318.1727 |  |  | 2.083 | 3068.39 | 0.0014 | 4.30108 | 2.083 | 599.464 | 0.00166 | 0.99486
|  |  | 240 | 60 | 75.66 | 20.11 | 0.3351666667 | 0.1603668262 | 12023 | 684071.5639 |  |  | 2.233 | 5516 | 0.00145 | 7.97305 | 2.233 | 638.168 | 0.00174 | 1.10901
Brookfield Raw Data | [6 empty] | stabilized avg = | 0.1604997342 |  |  |  |  | 2.383 | 3818.55 | 0.00149 | 5.69157 | 2.383 | 632.389 | 0.00182 | 1.15076
time | viscosity | viscosity 2 | [10 empty] | 2.533 | 5019.32 | 0.00154 | 7.71457 | 2.517 | 615.871 | 0.00191 | 1.17352
1 | 384000 | 436000 | [10 empty] | 2.667 | 2668.09 | 0.00158 | 4.22863 | 2.667 | 644.053 | 0.002 | 1.28505
2 | 520000 | 548000 | [10 empty] | 2.817 | 2317.36 | 0.00163 | 3.78727 | 2.817 | 581.543 | 0.00209 | 1.21501
3 | 568000 | 576000 | [10 empty] | 2.967 | 3912.34 | 0.00169 | 6.59331 | 2.967 | 603.617 | 0.00219 | 1.32057
4 | 576000 | 580000 | [10 empty] | 3.117 | 4147.26 | 0.00174 | 7.2071 | 3.117 | 590.398 | 0.00229 | 1.35252
5 | 568000 | 576000 | [10 empty] | 3.267 | 3355.87 | 0.00179 | 6.01365 | 3.25 | 2987.14 | 0.0024 | 7.16566
6 | 568000 | 572000 | [10 empty] | 3.4 | 3301.24 | 0.00185 | 6.1002 | 3.417 | 3070.63 | 0.00251 | 7.71307
7 | 576000 | 568000 | [10 empty] | 3.55 | 4091.18 | 0.00191 | 7.79559 | 3.567 | 3049.9 | 0.00263 | 8.02204
8 | 572000 | 568000 | [10 empty] | 3.7 | 4596.34 | 0.00196 | 9.0312 | 3.717 | 3025.79 | 0.00275 | 8.3337
9 | 560000 | 568000 | [10 empty] | 3.85 | 3663.12 | 0.00203 | 7.42195 | 3.867 | 3014.6 | 0.00288 | 8.69419
10 | 564000 | 564000 | [10 empty] | 4 | 2469.34 | 0.00209 | 5.15918 | 4.017 | 2901.87 | 0.00302 | 8.7635
11 | 568000 | 564000 | [10 empty] | 4.133 | 2713.71 | 0.00215 | 5.84651 | 4.167 | 2884.17 | 0.00316 | 9.12054
12 | 564000 | 568000 | [10 empty] | 4.283 | 4174.43 | 0.00222 | 9.27394 | 4.3 | 2862.23 | 0.00331 | 9.47773
13 | 560000 | 564000 | [10 empty] | 4.433 | 3846.51 | 0.00229 | 8.81185 | 4.45 | 2808.87 | 0.00347 | 9.73937
14 | 564000 | 564000 | [10 empty] | 4.583 | 1751.16 | 0.00236 | 4.13675 | 4.6 | 2746.95 | 0.00363 | 9.97357
15 | 564000 | 564000 | [10 empty] | 4.733 | 2554.98 | 0.00244 | 6.22377 | 4.767 | 2694.93 | 0.0038 | 10.2458
16 | 564000 | 564000 | [10 empty] | 4.867 | 1610.17 | 0.00251 | 4.04457 | 4.917 | 2682.68 | 0.00398 | 10.6799
17 | 556000 | 564000 | [10 empty] | 5.017 | 2479.78 | 0.00259 | 6.42314 | 5.05 | 2643.02 | 0.00417 | 11.018
18 | 564000 | 564000 | [10 empty] | 5.167 | 2300.46 | 0.00267 | 6.14441 | 5.2 | 2524.12 | 0.00437 | 11.0182
19 | 564000 | 564000 | [10 empty] | 5.317 | 3963.98 | 0.00275 | 10.9177 | 5.35 | 2490.63 | 0.00457 | 11.3844
20 | 560000 | 564000 | [10 empty] | 5.467 | 3531.82 | 0.00284 | 10.0307 | 5.5 | 2152.61 | 0.00479 | 10.303
21 | 560000 | 564000 | [10 empty] | 5.6 | 3758.56 | 0.00293 | 11.0075 | 5.65 | 2350.64 | 0.00501 | 11.7811
22 | 560000 | 564000 | [10 empty] | 5.75 | 3513.09 | 0.00302 | 10.6094 | 5.8 | 2299.36 | 0.00525 | 12.0672
23 | 560000 | 560000 | [10 empty] | 5.9 | 3296.01 | 0.00311 | 10.2641 | 5.95 | 2268.06 | 0.0055 | 12.4639
24 | 560000 | 560000 | [10 empty] | 6.05 | 3957.74 | 0.00321 | 12.7091 | 6.083 | 2179.3 | 0.00575 | 12.5406
25 | 560000 | 560000 | [10 empty] | 6.2 | 2392.72 | 0.00331 | 7.92305 | 6.233 | 2151.59 | 0.00603 | 12.9646
26 | 564000 | 560000 | [10 empty] | 6.333 | 2241.7 | 0.00341 | 7.65438 | 6.383 | 2082.88 | 0.00631 | 13.1421
27 | 564000 | 560000 | [10 empty] | 6.483 | 2691.38 | 0.00352 | 9.47638 | 6.533 | 2041.27 | 0.00661 | 13.4865
28 | 564000 | 560000 | [10 empty] | 6.633 | 1754.78 | 0.00363 | 6.37121 | 6.683 | 1980.37 | 0.00692 | 13.7008
29 | 564000 | 560000 | [10 empty] | 6.783 | 2150.03 | 0.00374 | 8.04965 | 6.833 | 2753.99 | 0.00724 | 19.9509
30 | 564000 | 560000 | [10 empty] | 6.933 | 1717.39 | 0.00386 | 6.63033 | 6.983 | 2602.21 | 0.00759 | 19.7398
301 | 276000 | 280000 | [10 empty] | 7.067 | 1034.74 | 0.00398 | 4.11936 | 7.15 | 2476.9 | 0.00794 | 19.6747
302 | 504000 | 504000 | [10 empty] | 7.217 | 1388.6 | 0.00411 | 5.70045 | 7.3 | 2364.79 | 0.00832 | 19.6694
303 | 556000 | 556000 | [10 empty] | 7.367 | 1732.8 | 0.00423 | 7.33524 | 7.45 | 2292.73 | 0.00871 | 19.9689
304 | 568000 | 564000 | [10 empty] | 7.517 | 1641.64 | 0.00437 | 7.16601 | 7.65 | 2192.18 | 0.00912 | 19.9929
305 | 568000 | 568000 | [10 empty] | 7.667 | 3398.88 | 0.0045 | 15.2992 | 7.817 | 2100.7 | 0.00955 | 20.0615
306 | 568000 | 568000 | [10 empty] | 7.8 | 2246.6 | 0.00464 | 10.4278 | 7.983 | 2038.71 | 0.01 | 20.3871
307 | 568000 | 564000 | [10 empty] | 7.95 | 2231.87 | 0.00479 | 10.6824 | 8.183 | 1973.25 | 0.01047 | 20.6625
308 | 572000 | 564000 | [10 empty] | 8.1 | 2463.22 | 0.00494 | 12.1573 | 8.35 | 1915.83 | 0.01096 | 21.0066
309 | 568000 | 564000 | [10 empty] | 8.25 | 1570.4 | 0.00509 | 7.99241 | 8.5 | 1838.31 | 0.01148 | 21.1067
310 | 568000 | 568000 | [10 empty] | 8.4 | 1840.96 | 0.00525 | 9.66148 | 8.667 | 2175.13 | 0.01202 | 26.1509
311 | 568000 | 564000 | [10 empty] | 8.533 | 1837.35 | 0.00541 | 9.9432 | 8.817 | 2042.02 | 0.01259 | 25.7075
312 | 568000 | 564000 | [10 empty] | 8.683 | 975.517 | 0.00558 | 5.4438 | 8.967 | 1963.05 | 0.01318 | 25.8781
313 | 568000 | 564000 | [10 empty] | 8.833 | 1453.06 | 0.00575 | 8.3615 | 9.117 | 1871.17 | 0.0138 | 25.8293
314 | 568000 | 564000 | [10 empty] | 8.983 | 1107.29 | 0.00593 | 6.57047 | 9.25 | 1792.17 | 0.01445 | 25.9048
315 | 568000 | 560000 | [10 empty] | 9.133 | 1283.3 | 0.00612 | 7.85228 | 9.4 | 1721.03 | 0.01514 | 26.0488
316 | 568000 | 560000 | [10 empty] | 9.267 | 2030.97 | 0.00631 | 12.8146 | 9.55 | 1646.46 | 0.01585 | 26.0946
317 | 564000 | 560000 | [10 empty] | 9.417 | 2202.16 | 0.00651 | 14.3279 | 9.7 | 1837.24 | 0.0166 | 30.4905
318 | 568000 | 560000 | [10 empty] | 9.567 | 2326.22 | 0.00671 | 15.607 | 9.85 | 1740.14 | 0.01738 | 30.2401
319 | 568000 | 560000 | [10 empty] | 9.717 | 2239.09 | 0.00692 | 15.4907 | 10 | 1675.32 | 0.0182 | 30.4858
320 | 564000 | 560000 | [10 empty] | 9.867 | 1890.69 | 0.00713 | 13.4882 | 10.15 | 1617.71 | 0.01905 | 30.8248
321 | 564000 | 560000 | [10 empty] | 10 | 1936.09 | 0.00736 | 14.2427 | 10.3 | 1489.97 | 0.01995 | 29.7289
322 | 564000 | 564000 | [10 empty] | 10.15 | 1939.06 | 0.00759 | 14.7093 | 10.45 | 1457.81 | 0.02089 | 30.4581
323 | 564000 | 560000 | [10 empty] | 10.3 | 1475.73 | 0.00782 | 11.5436 | 10.6 | 1553.05 | 0.02188 | 33.9771
324 | 564000 | 560000 | [10 empty] | 10.45 | 1378.43 | 0.00807 | 11.1187 | 10.733 | 1459.47 | 0.02291 | 33.4344
325 | 564000 | 560000 | [10 empty] | 10.6 | 1974.47 | 0.00832 | 16.4229 | 10.883 | 1371.45 | 0.02399 | 32.8988
326 | 564000 | 556000 | [10 empty] | 10.733 | 1590.67 | 0.00858 | 13.6431 | 11.033 | 1323.47 | 0.02512 | 33.244
327 | 564000 | 556000 | [10 empty] | 10.883 | 1459.79 | 0.00884 | 12.9109 | 11.2 | 1388.69 | 0.0263 | 36.5263
328 | 564000 | 560000 | [10 empty] | 11.033 | 1486.96 | 0.00912 | 13.5613 | 11.35 | 1327.66 | 0.02754 | 36.5667
329 | 564000 | 560000 | [10 empty] | 11.183 | 1223 | 0.0094 | 11.5016 | 11.483 | 1250.62 | 0.02884 | 36.0683
330 | 564000 | 560000 | [10 empty] | 11.333 | 1700.45 | 0.0097 | 16.4903 | 11.633 | 1204.8 | 0.0302 | 36.3845
601 | 272000 | 284000 | [10 empty] | 11.467 | 2122.03 | 0.01 | 21.2203 | 11.783 | 1251.49 | 0.03162 | 39.5757
602 | 500000 | 508000 | [10 empty] | 11.617 | 1901.58 | 0.01031 | 19.6086 | 11.933 | 1195.02 | 0.03311 | 39.5707
603 | 552000 | 556000 | [10 empty] | 11.767 | 1615.97 | 0.01063 | 17.183 | 12.083 | 1118.69 | 0.03467 | 38.7891
604 | 564000 | 568000 | [10 empty] | 11.917 | 1480.3 | 0.01096 | 16.2312 | 12.217 | 1165.24 | 0.03631 | 42.3075
605 | 564000 | 564000 | [10 empty] | 12.067 | 1251.06 | 0.01131 | 14.1453 | 12.383 | 1101.39 | 0.03802 | 41.8738
606 | 568000 | 568000 | [10 empty] | 12.2 | 1343.12 | 0.01166 | 15.6597 | 12.533 | 1040.02 | 0.03981 | 41.404
607 | 568000 | 568000 | [10 empty] | 12.35 | 1860.23 | 0.01202 | 22.3649 | 12.683 | 1066.16 | 0.04169 | 44.4451
608 | 568000 | 568000 | [10 empty] | 12.5 | 1716.73 | 0.0124 | 21.2831 | 12.833 | 1015.9 | 0.04365 | 44.3458
609 | 564000 | 568000 | [10 empty] | 12.65 | 1750.89 | 0.01278 | 22.3834 | 12.983 | 1029.39 | 0.04571 | 47.0523
610 | 564000 | 564000 | [10 empty] | 12.8 | 1488.65 | 0.01318 | 19.6242 | 13.133 | 956.738 | 0.04786 | 45.7924
611 | 568000 | 568000 | [10 empty] | 12.933 | 1901.25 | 0.01359 | 25.8447 | 13.283 | 964.35 | 0.05012 | 48.3321
612 | 568000 | 568000 | [10 empty] | 13.083 | 1871.18 | 0.01402 | 26.2291 | 13.45 | 914.313 | 0.05248 | 47.9839
613 | 564000 | 564000 | [10 empty] | 13.233 | 1802.21 | 0.01445 | 26.0499 | 13.6 | 919.971 | 0.05495 | 50.5562
614 | 564000 | 564000 | [10 empty] | 13.383 | 1609.72 | 0.01491 | 23.993 | 13.75 | 869.613 | 0.05754 | 50.0411
615 | 568000 | 564000 | [10 empty] | 13.533 | 1787.72 | 0.01537 | 27.4768 | 13.9 | 879.938 | 0.06026 | 53.0216
616 | 564000 | 564000 | [10 empty] | 13.667 | 1506.97 | 0.01585 | 23.8839 | 14.05 | 830.812 | 0.0631 | 52.4207
617 | 564000 | 564000 | [10 empty] | 13.817 | 1435.18 | 0.01634 | 23.4552 | 14.2 | 827.344 | 0.06607 | 54.6621
618 | 560000 | 564000 | [10 empty] | 13.967 | 1567.77 | 0.01685 | 26.4211 | 14.367 | 819.529 | 0.06918 | 56.6976
619 | 560000 | 560000 | [10 empty] | 14.117 | 1557.97 | 0.01738 | 27.0744 | 14.517 | 779.161 | 0.07244 | 56.4453
620 | 564000 | 560000 | [10 empty] | 14.267 | 1676.68 | 0.01792 | 30.0459 | 14.667 | 776.345 | 0.07586 | 58.8918
621 | 564000 | 560000 | [10 empty] | 14.4 | 1506.76 | 0.01848 | 27.8427 | 14.817 | 768.371 | 0.07943 | 61.034
622 | 560000 | 564000 | [10 empty] | 14.55 | 1478.86 | 0.01905 | 28.1791 | 14.967 | 757.53 | 0.08318 | 63.0086
623 | 560000 | 564000 | [10 empty] | 14.7 | 1508.91 | 0.01965 | 29.6481 | 15.133 | 719.44 | 0.0871 | 62.6607
624 | 564000 | 564000 | [10 empty] | 14.85 | 1458.4 | 0.02026 | 29.549 | 15.283 | 704.57 | 0.0912 | 64.2576
625 | 564000 | 560000 | [10 empty] | 15 | 1439.23 | 0.02089 | 30.0698 | 15.433 | 695.179 | 0.0955 | 66.3891
626 | 560000 | 560000 | [10 empty] | 15.133 | 1262.14 | 0.02154 | 27.192 | 15.583 | 686.329 | 0.1 | 68.633
627 | 564000 | 560000 | [10 empty] | 15.283 | 1347.34 | 0.02222 | 29.9326 | 15.733 | 671.076 | 0.10471 | 70.2703
628 | 564000 | 564000 | [10 empty] | 15.433 | 1362.85 | 0.02291 | 31.2211 | 15.883 | 654.761 | 0.10965 | 71.7932
629 | 564000 | 564000 | [10 empty] | 15.583 | 1325.67 | 0.02362 | 31.3162 | 16.05 | 646.297 | 0.11482 | 74.2049
630 | 560000 | 564000 | [10 empty] | 15.733 | 1278.88 | 0.02436 | 31.1527 | 16.2 | 628.658 | 0.12023 | 75.5814
901 | 276000 | 288000 | [10 empty] | 15.867 | 1283.68 | 0.02512 | 32.2446 | 16.35 | 630.087 | 0.12589 | 79.3234
902 | 500000 | 508000 | [10 empty] | 16.017 | 1275.9 | 0.0259 | 33.0484 | 16.5 | 614.42 | 0.13183 | 80.9964
903 | 548000 | 560000 | [10 empty] | 16.167 | 1298.58 | 0.02671 | 34.6846 | 16.65 | 592.543 | 0.13804 | 81.7938
904 | 560000 | 568000 | [10 empty] | 16.317 | 1087.71 | 0.02754 | 29.9582 | 16.8 | 591.469 | 0.14454 | 85.4935
905 | 564000 | 572000 | [10 empty] | 16.467 | 1253.74 | 0.0284 | 35.6075 | 16.967 | 579.746 | 0.15136 | 87.7483
906 | 564000 | 568000 | [10 empty] | 16.6 | 1261.19 | 0.02929 | 36.9357 | 17.117 | 574.267 | 0.15849 | 91.0153
907 | 564000 | 568000 | [10 empty] | 16.75 | 1197.05 | 0.0302 | 36.1503 | 17.267 | 556.981 | 0.16596 | 92.436
908 | 564000 | 568000 | [10 empty] | 16.9 | 1209.89 | 0.03114 | 37.6772 | 17.417 | 550.56 | 0.17378 | 95.6764
909 | 564000 | 568000 | [10 empty] | 17.05 | 1364.53 | 0.03211 | 43.8179 | 17.6 | 542.882 | 0.18197 | 98.7884
910 | 564000 | 568000 | [10 empty] | 17.2 | 1272.47 | 0.03311 | 42.1353 | 17.767 | 526.803 | 0.19055 | 100.38
911 | 564000 | 568000 | [10 empty] | 17.333 | 1230.65 | 0.03415 | 42.0213 | 17.933 | 516.796 | 0.19953 | 103.115
912 | 560000 | 568000 | [10 empty] | 17.483 | 1284.75 | 0.03521 | 45.2361 | 18.083 | 509.914 | 0.20893 | 106.536
913 | 560000 | 568000 | [10 empty] | 17.633 | 1274.35 | 0.03631 | 46.2688 | 18.233 | 501.575 | 0.21878 | 109.733
914 | 564000 | 564000 | [10 empty] | 17.783 | 1257.23 | 0.03744 | 47.0704 | 18.4 | 499.891 | 0.22909 | 114.519
915 | 564000 | 564000 | [10 empty] | 17.933 | 1148.13 | 0.03861 | 44.326 | 18.55 | 489.006 | 0.23988 | 117.304
916 | 560000 | 564000 | [10 empty] | 18.067 | 1159.82 | 0.03981 | 46.1732 | 18.7 | 479.916 | 0.25119 | 120.55
917 | 560000 | 568000 | [10 empty] | 18.217 | 1154.94 | 0.04105 | 47.4123 | 18.85 | 477.736 | 0.26303 | 125.658
918 | 560000 | 568000 | [10 empty] | 18.367 | 1057.3 | 0.04233 | 44.7575 | 19.017 | 467.575 | 0.27542 | 128.781
919 | 560000 | 564000 | [10 empty] | 18.517 | 1056.03 | 0.04365 | 46.0973 | 19.167 | 465.506 | 0.2884 | 134.253
920 | 560000 | 564000 | [10 empty] | 18.667 | 968.372 | 0.04501 | 43.5889 | 19.317 | 458.733 | 0.302 | 138.535
921 | 564000 | 564000 | [10 empty] | 18.8 | 919.843 | 0.04642 | 42.6954 | 19.467 | 450.335 | 0.31623 | 142.409
922 | 560000 | 564000 | [10 empty] | 18.95 | 996.244 | 0.04786 | 47.6833 | 19.633 | 443.382 | 0.33113 | 146.818
923 | 560000 | 564000 | [10 empty] | 19.1 | 948.417 | 0.04936 | 46.8094 | 19.783 | 434.573 | 0.34674 | 150.683
924 | 560000 | 564000 | [10 empty] | 19.25 | 1030.12 | 0.05089 | 52.427 | 19.933 | 431.102 | 0.36308 | 156.524
925 | 564000 | 564000 | [10 empty] | 19.4 | 1041.42 | 0.05248 | 54.6545 | 20.083 | 429.703 | 0.38019 | 163.369
926 | 564000 | 564000 | [10 empty] | 19.533 | 1019.17 | 0.05412 | 55.1543 | 20.233 | 422.212 | 0.39811 | 168.086
927 | 556000 | 564000 | [10 empty] | 19.683 | 1023.35 | 0.0558 | 57.107 | 20.4 | 416.849 | 0.41687 | 173.772
928 | 560000 | 564000 | [10 empty] | 19.833 | 1031.58 | 0.05754 | 59.3611 | 20.55 | 407.686 | 0.43652 | 177.962
929 | 560000 | 564000 | [10 empty] | 19.983 | 1013.01 | 0.05934 | 60.1099 | 20.7 | 405.649 | 0.45709 | 185.418
930 | 560000 | 564000 | [10 empty] | 20.133 | 975.944 | 0.06119 | 59.7162 | 20.85 | 397.768 | 0.47863 | 190.384
1201 | 280000 | 288000 | [10 empty] | 20.267 | 1026.9 | 0.0631 | 64.7929 | 21.017 | 392.436 | 0.50119 | 196.684
1202 | 500000 | 508000 | [10 empty] | 20.417 | 994.863 | 0.06506 | 64.7287 | 21.167 | 385.874 | 0.52481 | 202.51
1203 | 552000 | 560000 | [10 empty] | 20.567 | 948.285 | 0.06709 | 63.6218 | 21.317 | 379.113 | 0.54954 | 208.338
1204 | 560000 | 568000 | [10 empty] | 20.717 | 992.328 | 0.06918 | 68.6524 | 21.483 | 380.982 | 0.57544 | 219.232
1205 | 564000 | 572000 | [10 empty] | 20.867 | 896.965 | 0.07134 | 63.9896 | 21.65 | 378.377 | 0.60256 | 227.995
1206 | 564000 | 572000 | [10 empty] | 21 | 975.783 | 0.07356 | 71.7828 | 21.8 | 370.798 | 0.63096 | 233.958
1207 | 564000 | 568000 | [10 empty] | 21.15 | 949.411 | 0.07586 | 72.0202 | 21.95 | 364.001 | 0.66069 | 240.493
1208 | 560000 | 568000 | [10 empty] | 21.3 | 941.789 | 0.07822 | 73.6694 | 22.117 | 363.371 | 0.69183 | 251.392
1209 | 564000 | 572000 | [10 empty] | 21.45 | 917.883 | 0.08066 | 74.038 | 22.267 | 358.238 | 0.72444 | 259.521
1210 | 564000 | 568000 | [10 empty] | 21.6 | 909.802 | 0.08318 | 75.6741 | 22.417 | 354.066 | 0.75858 | 268.587
1211 | 564000 | 568000 | [10 empty] | 21.733 | 894.075 | 0.08577 | 76.6845 | 22.583 | 348.739 | 0.79433 | 277.013
1212 | 560000 | 568000 | [10 empty] | 21.883 | 876.021 | 0.08844 | 77.4786 | 22.733 | 341.306 | 0.83176 | 283.886
1213 | 564000 | 568000 | [10 empty] | 22.033 | 863.661 | 0.0912 | 78.7669 | 22.883 | 339.521 | 0.87096 | 295.711
1214 | 564000 | 568000 | [10 empty] | 22.183 | 856.545 | 0.09404 | 80.5535 | 23.033 | 337.02 | 0.91201 | 307.367
1215 | 564000 | 568000 | [10 empty] | 22.333 | 849.346 | 0.09698 | 82.3667 | 23.2 | 329.8 | 0.95499 | 314.957
1216 | 560000 | 568000 | [10 empty] | 22.467 | 846.955 | 0.1 | 84.6956 | 23.35 | 329.932 | 1 | 329.933
1217 | 564000 | 568000 | [10 empty] | 22.617 | 821.71 | 0.10312 | 84.7329 | 23.5 | 322.287 | 1.04713 | 337.476
1218 | 560000 | 568000 | [10 empty] | 22.767 | 830.565 | 0.10633 | 88.3163 | 23.667 | 318.906 | 1.09648 | 349.674
1219 | 560000 | 564000 | [10 empty] | 22.917 | 808.544 | 0.10965 | 88.6552 | 23.817 | 311.375 | 1.14816 | 357.507
1220 | 560000 | 564000 | [10 empty] | 23.067 | 837.924 | 0.11307 | 94.7411 | 24.017 | 308.999 | 1.20227 | 371.499
1221 | 560000 | 564000 | [10 empty] | 23.2 | 836.749 | 0.11659 | 97.5579 | 24.217 | 305.805 | 1.25893 | 384.986
1222 | 560000 | 564000 | [10 empty] | 23.35 | 815.087 | 0.12023 | 97.9952 | 24.433 | 299.3 | 1.31826 | 394.555
1223 | 560000 | 564000 | [10 empty] | 23.5 | 803.81 | 0.12397 | 99.6522 | 24.583 | 292.461 | 1.38039 | 403.71
1224 | 560000 | 564000 | [10 empty] | 23.65 | 797.236 | 0.12784 | 101.919 | 24.75 | 292.826 | 1.44544 | 423.264
1225 | 560000 | 564000 | [10 empty] | 23.8 | 787.143 | 0.13183 | 103.766 | 24.9 | 284.633 | 1.51356 | 430.811
1226 | 560000 | 564000 | [10 empty] | 23.933 | 786.935 | 0.13594 | 106.973 | 25.05 | 280.672 | 1.5849 | 444.837
1227 | 560000 | 564000 | [10 empty] | 24.083 | 787.451 | 0.14017 | 110.38 | 25.233 | 274.689 | 1.65959 | 455.871
1228 | 560000 | 564000 | [10 empty] | 24.233 | 779.297 | 0.14454 | 112.643 | 25.383 | 274.388 | 1.7378 | 476.832
1229 | 560000 | 564000 | [10 empty] | 24.383 | 740.843 | 0.14905 | 110.423 | 25.55 | 265.975 | 1.8197 | 483.996
1230 | 556000 | 564000 | [10 empty] | 24.533 | 774.538 | 0.1537 | 119.045 | 25.7 | 259.453 | 1.90546 | 494.379
1501 | 276000 | 292000 | [10 empty] | 24.667 | 732.074 | 0.15849 | 116.026 | 25.85 | 252.322 | 1.99527 | 503.45
1502 | 496000 | 512000 | [10 empty] | 24.817 | 749.356 | 0.16343 | 122.468 | 26.033 | 246.244 | 2.0893 | 514.478
1503 | 548000 | 560000 | [10 empty] | 24.967 | 735.444 | 0.16853 | 123.941 | 26.183 | 238.882 | 2.18777 | 522.617
1504 | 560000 | 568000 | [10 empty] | 25.117 | 731.553 | 0.17378 | 127.129 | 26.333 | 232.048 | 2.29087 | 531.591
1505 | 564000 | 572000 | [10 empty] | 25.267 | 722.691 | 0.1792 | 129.505 | 26.5 | 225.766 | 2.39884 | 541.575
1506 | 564000 | 572000 | [10 empty] | 25.4 | 706.924 | 0.18479 | 130.629 | 26.65 | 217.65 | 2.51189 | 546.712
1507 | 564000 | 572000 | [10 empty] | 25.55 | 688.99 | 0.19055 | 131.284 | 26.817 | 211.695 | 2.63027 | 556.816
1508 | 564000 | 568000 | [10 empty] | 25.7 | 696.766 | 0.19649 | 136.905 | 26.983 | 200.129 | 2.75423 | 551.201
1509 | 564000 | 572000 | [10 empty] | 25.85 | 702.127 | 0.20261 | 142.26 | 27.183 | 191.593 | 2.88404 | 552.562
1510 | 564000 | 568000 | [10 empty] | 26 | 685.281 | 0.20893 | 143.176 | 27.35 | 180.574 | 3.01996 | 545.327
1511 | 564000 | 568000 | [10 empty] | 26.133 | 679.002 | 0.21544 | 146.287 | 27.517 | 173.586 | 3.16228 | 548.927
1512 | 564000 | 568000 | [10 empty] | 26.283 | 693.765 | 0.22216 | 154.127 | 27.683 | 162.767 | 3.31132 | 538.974
1513 | 560000 | 568000 | [10 empty] | 26.433 | 672.134 | 0.22909 | 153.977 | 27.85 | 153.78 | 3.46737 | 533.213
1514 | 560000 | 564000 | [10 empty] | 26.583 | 662.464 | 0.23623 | 156.493 | 28.033 | 144.093 | 3.63079 | 523.169
1515 | 560000 | 568000 | [10 empty] | 26.733 | 640.03 | 0.24359 | 155.908 | 28.217 | 151.067 | 3.8019 | 574.342
1516 | 560000 | 568000 | [10 empty] | 26.867 | 651.491 | 0.25119 | 163.647 | 28.433 | 163.137 | 3.98108 | 649.461
1517 | 560000 | 568000 | [10 empty] | 27.017 | 654.462 | 0.25902 | 169.519 | 28.583 | 152.314 | 4.1687 | 634.952
1518 | 556000 | 564000 | [10 empty] | 27.167 | 648.45 | 0.2671 | 173.198 | 28.75 | 141.048 | 4.36517 | 615.698
1519 | 556000 | 564000 | [10 empty] | 27.317 | 643.253 | 0.27542 | 177.167 | 28.933 | 139.192 | 4.57089 | 636.232
1520 | 556000 | 564000 | [10 empty] | 27.467 | 629.732 | 0.28401 | 178.85 | 29.1 | 136.335 | 4.78631 | 652.544
1521 | 560000 | 568000 | [10 empty] | 27.6 | 615.865 | 0.29286 | 180.365 | 29.25 | 127.241 | 5.01188 | 637.718
1522 | 556000 | 564000 | [10 empty] | 27.75 | 613.437 | 0.302 | 185.255 | 29.45 | 115.467 | 5.24808 | 605.983
1523 | 556000 | 564000 | [10 empty] | 27.9 | 625.904 | 0.31141 | 194.913 | 29.617 | 108.485 | 5.49542 | 596.172
1524 | 556000 | 564000 | [10 empty] | 28.05 | 608.055 | 0.32112 | 195.259 | 29.8 | 95.3747 | 5.75441 | 548.825
1525 | 556000 | 564000 | [10 empty] | 28.2 | 619.819 | 0.33113 | 205.242 | 30 | 83.2113 | 6.02561 | 501.399
1526 | 556000 | 564000 | [10 empty] | 28.333 | 608.638 | 0.34146 | 207.823 | 30.183 | 74.4848 | 6.30958 | 469.968
1527 | 556000 | 564000 | [10 empty] | 28.483 | 596.107 | 0.3521 | 209.89 | 30.35 | 115.455 | 6.60695 | 762.804
1528 | 556000 | 564000 | [10 empty] | 28.633 | 586.681 | 0.36308 | 213.011 | 30.533 | 100.883 | 6.91832 | 697.941
1529 | 556000 | 564000 | [10 empty] | 28.783 | 578.575 | 0.3744 | 216.618 | 30.683 | 93.3539 | 7.24437 | 676.29
1530 | 556000 | 564000 | [10 empty] | 29 | 591.165 | 0.38607 | 228.232 | 30.85 | 86.0243 | 7.58579 | 652.562
1801 | 272000 | 292000 | [10 empty] | 29.15 | 573.642 | 0.39811 | 228.371 | 31.017 | 82.6245 | 7.9433 | 656.311
1802 | 492000 | 512000 | [10 empty] | 29.317 | 573.608 | 0.41052 | 235.477 | 31.2 | 84.1863 | 8.31765 | 700.233
1803 | 540000 | 560000 | [10 empty] | 29.483 | 562.045 | 0.42332 | 237.924 | 31.367 | 79.0508 | 8.70965 | 688.505
1804 | 556000 | 568000 | [10 empty] | 29.683 | 546.054 | 0.43652 | 238.361 | 31.533 | 80.0939 | 9.12012 | 730.467
1805 | 560000 | 572000 | [10 empty] | 29.833 | 553.504 | 0.45013 | 249.146 | 31.75 | 52.5532 | 9.54994 | 501.88
1806 | 560000 | 572000 | [10 empty] | 29.983 | 542.4 | 0.46416 | 251.76 | 31.967 | 39.8682 | 10 | 398.683
1807 | 556000 | 572000 | [10 empty] | 30.15 | 541.641 | 0.47863 | 259.246
1808 | 556000 | 572000 | [10 empty] | 30.3 | 535.706 | 0.49355 | 264.4
1809 | 560000 | 572000 | [10 empty] | 30.433 | 529.953 | 0.50894 | 269.715
1810 | 556000 | 572000 | [10 empty] | 30.617 | 526.393 | 0.52481 | 276.256
1811 | 560000 | 572000 | [10 empty] | 30.767 | 516.132 | 0.54117 | 279.315
1812 | 556000 | 572000 | [10 empty] | 30.9 | 521.759 | 0.55804 | 291.164
1813 | 556000 | 572000 | [10 empty] | 31.05 | 513.949 | 0.57544 | 295.747
1814 | 556000 | 572000 | [10 empty] | 31.2 | 502.46 | 0.59338 | 298.15
1815 | 556000 | 568000 | [10 empty] | 31.35 | 501.615 | 0.61188 | 306.929
1816 | 556000 | 568000 | [10 empty] | 31.5 | 491.149 | 0.63096 | 309.895
1817 | 556000 | 572000 | [10 empty] | 31.633 | 492.364 | 0.65063 | 320.347
1818 | 556000 | 572000 | [10 empty] | 31.783 | 478.174 | 0.67091 | 320.814
1819 | 556000 | 568000 | [10 empty] | 31.933 | 477.241 | 0.69183 | 330.17
1820 | 560000 | 568000 | [10 empty] | 32.083 | 466.116 | 0.7134 | 332.528
1821 | 560000 | 572000 | [10 empty] | 32.233 | 464.961 | 0.73564 | 342.045
1822 | 556000 | 568000 | [10 empty] | 32.367 | 451.781 | 0.75858 | 342.711
1823 | 556000 | 568000 | [10 empty] | 32.517 | 452.837 | 0.78223 | 354.222
1824 | 556000 | 568000 | [10 empty] | 32.667 | 446.407 | 0.80662 | 360.079
1825 | 556000 | 568000 | [10 empty] | 32.817 | 434.272 | 0.83177 | 361.212
1826 | 556000 | 568000 | [10 empty] | 32.983 | 435.052 | 0.8577 | 373.143
1827 | 556000 | 568000 | [10 empty] | 33.117 | 427.351 | 0.88444 | 377.965
1828 | 556000 | 568000 | [10 empty] | 33.267 | 418.967 | 0.91201 | 382.103
1829 | 552000 | 568000 | [10 empty] | 33.417 | 414.069 | 0.94045 | 389.41
1830 | 552000 | 568000 | [10 empty] | 33.567 | 404.799 | 0.96977 | 392.56
2101 | 272000 | 284000 | [10 empty] | 33.717 | 396.081 | 1 | 396.082
2102 | 488000 | 508000 | [10 empty] | 33.85 | 391.458 | 1.03118 | 403.664
2103 | 540000 | 556000 | [10 empty] | 34 | 385.157 | 1.06333 | 409.548
2104 | 552000 | 568000 | [10 empty] | 34.15 | 381.32 | 1.09648 | 418.11
2105 | 552000 | 568000 | [10 empty] | 34.3 | 371.079 | 1.13067 | 419.566
2106 | 552000 | 568000 | [10 empty] | 34.45 | 354.049 | 1.16592 | 412.792
2107 | 556000 | 568000 | [10 empty] | 34.583 | 348.752 | 1.20227 | 419.293
2108 | 552000 | 568000 | [10 empty] | 34.733 | 337.425 | 1.23975 | 418.323
2109 | 552000 | 568000 | [10 empty] | 34.883 | 332.798 | 1.2784 | 425.45
2110 | 552000 | 568000 | [10 empty] | 35.033 | 324.342 | 1.31826 | 427.567
2111 | 556000 | 568000 | [10 empty] | 35.183 | 320.326 | 1.35936 | 435.437
2112 | 552000 | 568000 | [10 empty] | 35.317 | 310.025 | 1.40174 | 434.574
2113 | 552000 | 564000 | [10 empty] | 35.483 | 302.496 | 1.44544 | 437.241
2114 | 552000 | 564000 | [10 empty] | 35.633 | 289.216 | 1.49051 | 431.079
2115 | 552000 | 564000 | [10 empty] | 35.783 | 283.027 | 1.53698 | 435.006
2116 | 552000 | 568000 | [10 empty] | 35.933 | 275.906 | 1.5849 | 437.282
2117 | 552000 | 564000 | [10 empty] | 36.067 | 261.848 | 1.63431 | 427.94
2118 | 552000 | 564000 | [10 empty] | 36.217 | 253.371 | 1.68526 | 426.997
2119 | 556000 | 564000 | [10 empty] | 36.367 | 244.524 | 1.7378 | 424.935
2120 | 552000 | 564000 | [10 empty] | 36.517 | 231.366 | 1.79198 | 414.604
2121 | 552000 | 564000 | [10 empty] | 36.667 | 223.52 | 1.84785 | 413.033
2122 | 552000 | 564000 | [10 empty] | 36.8 | 216.848 | 1.90546 | 413.197
2123 | 552000 | 564000 | [10 empty] | 36.95 | 202.898 | 1.96487 | 398.669
2124 | 552000 | 564000 | [10 empty] | 37.1 | 195.445 | 2.02613 | 395.998
2125 | 552000 | 564000 | [10 empty] | 37.25 | 187.316 | 2.0893 | 391.36
2126 | 552000 | 564000 | [10 empty] | 37.4 | 179.454 | 2.15444 | 386.623
2127 | 552000 | 564000 | [10 empty] | 37.533 | 170.797 | 2.22161 | 379.443
2128 | 552000 | 564000 | [10 empty] | 37.683 | 161.096 | 2.29087 | 369.05
2129 | 552000 | 564000 | [10 empty] | 37.833 | 153.857 | 2.3623 | 363.455
2130 | 552000 | 564000 | [10 empty] | 38 | 148.165 | 2.43595 | 360.922
2401 | 244000 | 288000 | [10 empty] | 38.15 | 138.614 | 2.51189 | 348.183
2402 | 452000 | 504000 | [10 empty] | 38.283 | 130.509 | 2.59021 | 338.045
2403 | 516000 | 552000 | [10 empty] | 38.433 | 125.125 | 2.67096 | 334.204
2404 | 528000 | 560000 | [10 empty] | 38.583 | 118.652 | 2.75423 | 326.794
2405 | 536000 | 564000 | [10 empty] | 38.733 | 110.001 | 2.8401 | 312.416
2406 | 536000 | 564000 | [10 empty] | 38.883 | 102.356 | 2.92865 | 299.764
2407 | 536000 | 560000 | [10 empty] | 39.017 | 95.9883 | 3.01996 | 289.881
2408 | 536000 | 560000 | [10 empty] | 39.167 | 89.5537 | 3.11411 | 278.88
2409 | 536000 | 560000 | [10 empty] | 39.317 | 83.3342 | 3.2112 | 267.603
2410 | 536000 | 560000 | [10 empty] | 39.467 | 75.6146 | 3.31132 | 250.384
2411 | 532000 | 560000 | [10 empty] | 39.617 | 70.0304 | 3.41456 | 239.123
2412 | 532000 | 560000 | [10 empty] | 39.8 | 64.9823 | 3.52101 | 228.804
2413 | 532000 | 556000 | [10 empty] | 39.95 | 58.9865 | 3.63079 | 214.167
2414 | 536000 | 560000 | [10 empty] | 40.1 | 61.463 | 3.74399 | 230.116
2415 | 532000 | 560000 | [10 empty] | 40.283 | 55.6696 | 3.86071 | 214.924
2416 | 536000 | 560000 | [10 empty] | 40.433 | 51.1991 | 3.98108 | 203.828
2417 | 536000 | 556000 | [10 empty] | 40.583 | 46.6967 | 4.1052 | 191.699
2418 | 536000 | 560000 | [10 empty] | 40.733 | 42.9856 | 4.23319 | 181.966
2419 | 532000 | 556000 | [10 empty] | 40.883 | 39.4004 | 4.36517 | 171.989
2420 | 532000 | 556000 | [10 empty] | 41.017 | 35.8152 | 4.50126 | 161.214
2421 | 536000 | 556000 | [10 empty] | 41.167 | 32.9057 | 4.6416 | 152.735
2422 | 532000 | 556000 | [10 empty] | 41.317 | 30.0777 | 4.78631 | 143.961
2423 | 536000 | 556000 | [10 empty] | 41.467 | 27.3101 | 4.93554 | 134.79
2424 | 536000 | 556000 | [10 empty] | 41.617 | 25.4274 | 5.08941 | 129.411
2425 | 540000 | 556000 | [10 empty] | 41.75 | 22.2681 | 5.24809 | 116.865
2426 | 536000 | 552000 | [10 empty] | 41.9 | 20.1146 | 5.41171 | 108.854
2427 | 536000 | 552000 | [10 empty] | 42.05 | 17.6263 | 5.58043 | 98.3622
2428 | 528000 | 552000 | [10 empty] | 42.2 | 16.4735 | 5.75441 | 94.7954
2429 | 532000 | 556000 | [10 empty] | 42.35 | 14.3144 | 5.93382 | 84.9393
2430 | 532000 | 556000 | [10 empty] | 42.483 | 12.6039 | 6.11882 | 77.1208
2701 | 248000 | 284000 | [10 empty] | 42.633 | 11.3323 | 6.30959 | 71.502
2702 | 460000 | 492000 | [10 empty] | 42.783 | 10.0747 | 6.5063 | 65.5493
2703 | 520000 | 540000 | [10 empty] | 42.933 | 8.99389 | 6.70915 | 60.3414
2704 | 532000 | 548000 | [10 empty] | 43.083 | 8.03389 | 6.91833 | 55.5811
2705 | 532000 | 548000 | [10 empty] | 43.217 | 7.42026 | 7.13402 | 52.9363
2706 | 536000 | 552000 | [10 empty] | 43.367 | 5.58506 | 7.35644 | 41.0861
2707 | 536000 | 552000 | [10 empty] | 43.517 | 5.30733 | 7.58579 | 40.2603
2708 | 536000 | 548000 | [10 empty] | 43.667 | 4.53726 | 7.8223 | 35.4918
2709 | 536000 | 552000 | [10 empty] | 43.817 | 3.68787 | 8.06618 | 29.747
2710 | 536000 | 552000 | [10 empty] | 43.95 | 3.27377 | 8.31766 | 27.2301
2711 | 532000 | 552000 | [10 empty] | 44.1 | 3.12916 | 8.57698 | 26.8387
2712 | 536000 | 552000 | [10 empty] | 44.25 | 3.06337 | 8.84439 | 27.0936
2713 | 532000 | 548000 | [10 empty] | 44.4 | 2.7375 | 9.12013 | 24.9663
2714 | 532000 | 548000 | [10 empty] | 44.55 | 2.80796 | 9.40447 | 26.4074
2715 | 532000 | 552000 | [10 empty] | 44.683 | 2.56263 | 9.69768 | 24.8515
2716 | 536000 | 552000 | [10 empty] | 44.833 | 2.30306 | 10 | 23.0306
2717 | 536000 | 552000
2718 | 532000 | 548000
2719 | 532000 | 548000
2720 | 532000 | 548000
2721 | 532000 | 548000
2722 | 528000 | 548000
2723 | 528000 | 548000
2724 | 532000 | 548000
2725 | 528000 | 548000
2726 | 528000 | 548000
2727 | 528000 | 548000
2728 | 524000 | 548000
2729 | 524000 | 552000
2730 | 524000 | 552000
3001 | 268000 | 284000
3002 | 488000 | 492000
3003 | 536000 | 540000
3004 | 544000 | 548000
3005 | 548000 | 552000
3006 | 548000 | 552000
3007 | 548000 | 552000
3008 | 548000 | 552000
3009 | 548000 | 552000
3010 | 548000 | 552000
3011 | 548000 | 552000
3012 | 548000 | 552000
3013 | 548000 | 548000
3014 | 548000 | 548000
3015 | 548000 | 548000
3016 | 548000 | 548000
3017 | 548000 | 548000
3018 | 544000 | 548000
3019 | 548000 | 548000
3020 | 548000 | 548000
3021 | 548000 | 548000
3022 | 548000 | 548000
3023 | 548000 | 548000
3024 | 548000 | 548000
3025 | 544000 | 548000
3026 | 548000 | 548000
3027 | 548000 | 548000
3028 | 548000 | 548000
3029 | 548000 | 548000
3030 | 548000 | 544000
3301 | 236000 | 284000
3302 | 448000 | 492000
3303 | 508000 | 536000
3304 | 524000 | 544000
3305 | 524000 | 548000
3306 | 512000 | 548000
3307 | 520000 | 548000
3308 | 524000 | 548000
3309 | 520000 | 544000
3310 | 520000 | 548000
3311 | 524000 | 544000
3312 | 524000 | 544000
3313 | 528000 | 544000
3314 | 524000 | 544000
3315 | 524000 | 540000
3316 | 528000 | 540000
3317 | 528000 | 536000
3318 | 520000 | 540000
3319 | 528000 | 540000
3320 | 524000 | 536000
3321 | 520000 | 536000
3322 | 524000 | 536000
3323 | 524000 | 536000
3324 | 520000 | 536000
3325 | 524000 | 536000
3326 | 524000 | 536000
3327 | 524000 | 536000
3328 | 528000 | 536000
3329 | 524000 | 532000
3330 | 520000 | 536000
3601 | 228000 | 280000
3602 | 448000 | 488000
3603 | 508000 | 532000
3604 | 520000 | 540000
3605 | 532000 | 540000
3606 | 532000 | 544000
3607 | 536000 | 544000
3608 | 536000 | 540000
3609 | 536000 | 544000
3610 | 536000 | 544000
3611 | 536000 | 540000
3612 | 536000 | 544000
3613 | 532000 | 540000
3614 | 532000 | 540000
3615 | 528000 | 540000
3616 | 532000 | 540000
3617 | 532000 | 540000
3618 | 528000 | 540000
3619 | 528000 | 540000
3620 | 532000 | 544000
3621 | 532000 | 540000
3622 | 532000 | 540000
3623 | 532000 | 540000
3624 | 528000 | 540000
3625 | 532000 | 540000
3626 | 532000 | 540000
3627 | 528000 | 540000
3628 | 532000 | 540000
3629 | 532000 | 540000
3630 | 524000 | 540000

## 80 50 70-0
Brookfield Avg = | 425538.4615 |  | CPA Avg= | 524270.568 |  | hc (mm) = | 9.829530842 |  |  |  | Ares SSP Avg = | 509385.4
(stabilized avg)
Brookfield Summary |  |  | CPA Trial 1 | syringe pump rate = | 2.50 mL/min |  |  | density (g/mL) = | 2.11 |  | Ares SSP
time | viscosity | viscosity 2 | Time (s) | Time Elapsed (s) | Total Mass | Step Mass (g) | Mass Flow Rate (g/s) | volumetric flow rate | Pressure | viscosity | Trial | Viscosity | time | Eta | Rate | stress(t) | time | Eta | Rate | stress(t)
1 | 444000 | 428000 | 60 | 60 | 4.51 | 4.51 | 0.07516666667 | 0.03562401264 | 3294 | 843692.1014 | 1 | 493427 | min | Pa-s | s-1 | Pa | min | Pa-s | s-1 | Pa
300 | 428000 | 416000 | 120 | 60 | 11.07 | 6.56 | 0.1093333333 | 0.05181674566 | 3047 | 536544.2502 | 2 | 502388 | 0.467 | 359.83 | 0.001 | 0.35983 | 0.467 | 433.658 | 0.001 | 0.43366
600 | 428000 | 420000 | 180 | 60 | 8.39 | 8.39 | 0.1398333333 | 0.06627172196 | 3004 | 413594.6361 | 3 | 513271 | 0.617 | 338.46 | 0.00105 | 0.35441 | 0.617 | 352.519 | 0.00108 | 0.38064
900 | 428000 | 420000 | 240 | 60 | 15.14 | 6.75 | 0.1125 | 0.05331753555 | 3022 | 517163.2041 | 4 | 512784 | 0.767 | 453.926 | 0.0011 | 0.49772 | 0.75 | 308.918 | 0.00117 | 0.36017
1200 | 428000 | 420000 | 300 | 60 | 21.82 | 6.68 | 0.1113333333 | 0.05276461295 | 2925 | 505808.7504 | 5 | 525057 | 0.917 | 409.222 | 0.00115 | 0.46985 | 0.9 | 199.086 | 0.00126 | 0.25063
1500 | 428000 | 420000 | 360 | 60 | 28.55 | 6.73 | 0.1121666667 | 0.05315955766 | 2852 | 489521.0675 |  |  | 1.05 | 410.501 | 0.0012 | 0.49353 | 1.05 | 218.731 | 0.00136 | 0.29733
1800 | 424000 | 424000 | 420 | 60 | 35.18 | 6.63 | 0.1105 | 0.05236966825 | 2297 | 400206.7388 |  |  | 1.2 | 468.359 | 0.00126 | 0.58963 | 1.2 | 177.688 | 0.00147 | 0.26081
2100 | 424000 | 428000 | 480 | 60 | 41.9 | 6.72 | 0.112 | 0.05308056872 | 2380 | 409114.2571 |  |  | 1.35 | 590.924 | 0.00132 | 0.77899 | 1.35 | 173.749 | 0.00158 | 0.27537
2400 | 424000 | 428000 | 540 | 60 | 48.69 | 6.79 | 0.1131666667 | 0.05363349131 | 2413 | 410510.6966 |  |  | 1.5 | 598.306 | 0.00138 | 0.82589 | 1.483 | 164.341 | 0.00171 | 0.28124
2700 | 428000 | 428000 | 600 | 60 | 55.4 | 6.71 | 0.1118333333 | 0.05300157978 | 2524 | 434513.9868 |  |  | 1.65 | 524.372 | 0.00145 | 0.75795 | 1.633 | 113.148 | 0.00185 | 0.20908
3000 | 428000 | 428000 | 660 | 60 | 62.16 | 6.76 | 0.1126666667 | 0.05339652449 | 2683 | 458469.9833 |  |  | 1.783 | 565.226 | 0.00151 | 0.8555 | 1.783 | 135.146 | 0.002 | 0.26965
3300 | 428000 | 424000 | 720 | 60 | 69.06 | 6.9 | 0.115 | 0.05450236967 | 2666 | 446321.6816 |  |  | 1.933 | 575.904 | 0.00158 | 0.91275 | 1.933 | 99.5804 | 0.00215 | 0.21454
3600 | 424000 | 416000 | 780 | 60 | 75.64 | 6.58 | 0.1096666667 | 0.05197472354 | 2332 | 409392.2177 |  |  | 2.083 | 599.464 | 0.00166 | 0.99486 | 2.083 | 143.003 | 0.00233 | 0.33267
[7 empty] | stabilized avg = | 0.05312006319 |  |  |  |  | 2.233 | 638.168 | 0.00174 | 1.10901 | 2.217 | 792.687 | 0.00251 | 1.99114
Brookfield Raw Data | [12 empty] | 2.383 | 632.389 | 0.00182 | 1.15076 | 2.367 | 848.651 | 0.00271 | 2.30177
time | viscosity | viscosity 2 | CPA Trial 2 | syringe pump rate = | 7.50 mL/min |  |  | density (g/mL) = | 2.11 |  |  |  | 2.517 | 615.871 | 0.00191 | 1.17352 | 2.517 | 868.685 | 0.00293 | 2.54407
1 | 360000 | 344000 | Time (s) | Time Elapsed (s) | Total Mass | Step Mass (g) | Mass Flow Rate (g/s) | volumetric flow rate | Pressure | triple extrusion |  |  | 2.667 | 644.053 | 0.002 | 1.28505 | 2.667 | 897.292 | 0.00316 | 2.83749
2 | 428000 | 404000 | 60 | 60 | 15.32 | 15.32 | 0.2553333333 | 0.1210110585 | 10121 | 763135.3824 |  |  | 2.817 | 581.543 | 0.00209 | 1.21501 | 2.817 | 871.304 | 0.00341 | 2.97511
3 | 444000 | 416000 | 120 | 60 | 35.73 | 20.41 | 0.3401666667 | 0.1612164297 | 10222 | 578535.2189 |  |  | 2.967 | 603.617 | 0.00219 | 1.32057 | 2.95 | 865.95 | 0.00369 | 3.19271
4 | 444000 | 420000 | 180 | 60 | 55.19 | 19.46 | 0.3243333333 | 0.1537124803 | 10366 | 615326.0463 |  |  | 3.117 | 590.398 | 0.00229 | 1.35252 | 3.1 | 838.392 | 0.00398 | 3.3377
5 | 440000 | 420000 | 240 | 60 | 75.41 | 20.22 | 0.337 | 0.1597156398 | 10611 | 606194.6422 |  |  | 3.25 | 2987.14 | 0.0024 | 7.16566 | 3.25 | 829.939 | 0.0043 | 3.56763
6 | 436000 | 420000 |  |  |  |  | stabilized avg = | 0.1582148499 |  |  |  |  | 3.417 | 3070.63 | 0.00251 | 7.71307 | 3.4 | 798.648 | 0.00464 | 3.707
7 | 436000 | 420000 | [10 empty] | 3.567 | 3049.9 | 0.00263 | 8.02204 | 3.55 | 805.055 | 0.00501 | 4.03484
8 | 436000 | 420000 | [10 empty] | 3.717 | 3025.79 | 0.00275 | 8.3337 | 3.683 | 775.547 | 0.00541 | 4.19703
9 | 432000 | 416000 | [10 empty] | 3.867 | 3014.6 | 0.00288 | 8.69419 | 3.833 | 734.922 | 0.00584 | 4.29446
10 | 436000 | 420000 | [10 empty] | 4.017 | 2901.87 | 0.00302 | 8.7635 | 3.983 | 721.769 | 0.00631 | 4.55406
11 | 432000 | 420000 | [10 empty] | 4.167 | 2884.17 | 0.00316 | 9.12054 | 4.133 | 693.451 | 0.00681 | 4.72443
12 | 432000 | 416000 | [10 empty] | 4.3 | 2862.23 | 0.00331 | 9.47773 | 4.283 | 1001.18 | 0.00736 | 7.36513
13 | 432000 | 416000 | [10 empty] | 4.45 | 2808.87 | 0.00347 | 9.73937 | 4.417 | 966.538 | 0.00794 | 7.6775
14 | 432000 | 420000 | [10 empty] | 4.6 | 2746.95 | 0.00363 | 9.97357 | 4.617 | 931.854 | 0.00858 | 7.99248
15 | 432000 | 416000 | [10 empty] | 4.767 | 2694.93 | 0.0038 | 10.2458 | 4.8 | 894.872 | 0.00926 | 8.28759
16 | 432000 | 416000 | [10 empty] | 4.917 | 2682.68 | 0.00398 | 10.6799 | 4.95 | 849.363 | 0.01 | 8.49364
17 | 432000 | 416000 | [10 empty] | 5.05 | 2643.02 | 0.00417 | 11.018 | 5.1 | 815.59 | 0.0108 | 8.80655
18 | 428000 | 428000 | [10 empty] | 5.2 | 2524.12 | 0.00437 | 11.0182 | 5.25 | 779.724 | 0.01166 | 9.09093
19 | 428000 | 428000 | [10 empty] | 5.35 | 2490.63 | 0.00457 | 11.3844 | 5.4 | 942.738 | 0.01259 | 11.8684
20 | 428000 | 424000 | [10 empty] | 5.5 | 2152.61 | 0.00479 | 10.303 | 5.55 | 871.945 | 0.01359 | 11.8529
21 | 428000 | 420000 | [10 empty] | 5.65 | 2350.64 | 0.00501 | 11.7811 | 5.7 | 823.02 | 0.01468 | 12.0803
22 | 428000 | 420000 | [10 empty] | 5.8 | 2299.36 | 0.00525 | 12.0672 | 5.85 | 777.695 | 0.01585 | 12.3257
23 | 428000 | 416000 | [10 empty] | 5.95 | 2268.06 | 0.0055 | 12.4639 | 6.017 | 876.663 | 0.01711 | 15.0026
24 | 428000 | 416000 | [10 empty] | 6.083 | 2179.3 | 0.00575 | 12.5406 | 6.15 | 820.277 | 0.01848 | 15.1575
25 | 428000 | 416000 | [10 empty] | 6.233 | 2151.59 | 0.00603 | 12.9646 | 6.3 | 771.667 | 0.01995 | 15.3968
26 | 428000 | 416000 | [10 empty] | 6.383 | 2082.88 | 0.00631 | 13.1421 | 6.45 | 819.828 | 0.02154 | 17.6627
27 | 428000 | 416000 | [10 empty] | 6.533 | 2041.27 | 0.00661 | 13.4865 | 6.6 | 763.938 | 0.02326 | 17.7716
28 | 428000 | 412000 | [10 empty] | 6.683 | 1980.37 | 0.00692 | 13.7008 | 6.75 | 708.337 | 0.02512 | 17.7927
29 | 424000 | 416000 | [10 empty] | 6.833 | 2753.99 | 0.00724 | 19.9509 | 6.883 | 757.91 | 0.02712 | 20.5566
30 | 424000 | 420000 | [10 empty] | 6.983 | 2602.21 | 0.00759 | 19.7398 | 7.033 | 694.885 | 0.02929 | 20.3507
301 | 240000 | 240000 | [10 empty] | 7.15 | 2476.9 | 0.00794 | 19.6747 | 7.183 | 715.178 | 0.03162 | 22.6159
302 | 388000 | 384000 | [10 empty] | 7.3 | 2364.79 | 0.00832 | 19.6694 | 7.333 | 664.879 | 0.03415 | 22.7027
303 | 416000 | 412000 | [10 empty] | 7.45 | 2292.73 | 0.00871 | 19.9689 | 7.483 | 669.028 | 0.03687 | 24.6667
304 | 424000 | 416000 | [10 empty] | 7.65 | 2192.18 | 0.00912 | 19.9929 | 7.633 | 625.614 | 0.03981 | 24.9062
305 | 428000 | 416000 | [10 empty] | 7.817 | 2100.7 | 0.00955 | 20.0615 | 7.8 | 630.659 | 0.04299 | 27.11
306 | 424000 | 416000 | [10 empty] | 7.983 | 2038.71 | 0.01 | 20.3871 | 7.933 | 624.85 | 0.04642 | 29.003
307 | 424000 | 416000 | [10 empty] | 8.183 | 1973.25 | 0.01047 | 20.6625 | 8.083 | 609.834 | 0.05012 | 30.5642
308 | 428000 | 416000 | [10 empty] | 8.35 | 1915.83 | 0.01096 | 21.0066 | 8.233 | 558.946 | 0.05412 | 30.2485
309 | 428000 | 416000 | [10 empty] | 8.5 | 1838.31 | 0.01148 | 21.1067 | 8.383 | 556.217 | 0.05843 | 32.5022
310 | 428000 | 416000 | [10 empty] | 8.667 | 2175.13 | 0.01202 | 26.1509 | 8.533 | 543.142 | 0.0631 | 34.27
311 | 424000 | 416000 | [10 empty] | 8.817 | 2042.02 | 0.01259 | 25.7075 | 8.667 | 530.438 | 0.06813 | 36.1384
312 | 424000 | 416000 | [10 empty] | 8.967 | 1963.05 | 0.01318 | 25.8781 | 8.817 | 542.775 | 0.07356 | 39.9289
313 | 428000 | 416000 | [10 empty] | 9.117 | 1871.17 | 0.0138 | 25.8293 | 8.967 | 520.29 | 0.07943 | 41.3282
314 | 428000 | 416000 | [10 empty] | 9.25 | 1792.17 | 0.01445 | 25.9048 | 9.133 | 501.736 | 0.08577 | 43.0338
315 | 424000 | 412000 | [10 empty] | 9.4 | 1721.03 | 0.01514 | 26.0488 | 9.283 | 500.586 | 0.09261 | 46.3603
316 | 424000 | 412000 | [10 empty] | 9.55 | 1646.46 | 0.01585 | 26.0946 | 9.433 | 480.419 | 0.1 | 48.042
317 | 424000 | 416000 | [10 empty] | 9.7 | 1837.24 | 0.0166 | 30.4905 | 9.617 | 472.654 | 0.10798 | 51.0361
318 | 424000 | 416000 | [10 empty] | 9.85 | 1740.14 | 0.01738 | 30.2401 | 9.767 | 467.483 | 0.11659 | 54.5046
319 | 424000 | 412000 | [10 empty] | 10 | 1675.32 | 0.0182 | 30.4858 | 9.917 | 455.986 | 0.12589 | 57.4054
320 | 424000 | 412000 | [10 empty] | 10.15 | 1617.71 | 0.01905 | 30.8248 | 10.083 | 449.556 | 0.13594 | 61.1108
321 | 424000 | 416000 | [10 empty] | 10.3 | 1489.97 | 0.01995 | 29.7289 | 10.233 | 435.191 | 0.14678 | 63.8775
322 | 424000 | 412000 | [10 empty] | 10.45 | 1457.81 | 0.02089 | 30.4581 | 10.383 | 432.541 | 0.15849 | 68.5533
323 | 424000 | 412000 | [10 empty] | 10.6 | 1553.05 | 0.02188 | 33.9771 | 10.533 | 417.825 | 0.17113 | 71.5038
324 | 424000 | 412000 | [10 empty] | 10.733 | 1459.47 | 0.02291 | 33.4344 | 10.683 | 411.344 | 0.18479 | 76.0105
325 | 424000 | 412000 | [10 empty] | 10.883 | 1371.45 | 0.02399 | 32.8988 | 10.85 | 403.283 | 0.19953 | 80.4657
326 | 424000 | 412000 | [10 empty] | 11.033 | 1323.47 | 0.02512 | 33.244 | 11 | 397.097 | 0.21544 | 85.5522
327 | 424000 | 412000 | [10 empty] | 11.2 | 1388.69 | 0.0263 | 36.5263 | 11.15 | 382.553 | 0.23263 | 88.9939
328 | 424000 | 412000 | [10 empty] | 11.35 | 1327.66 | 0.02754 | 36.5667 | 11.3 | 374.584 | 0.25119 | 94.0916
329 | 424000 | 412000 | [10 empty] | 11.483 | 1250.62 | 0.02884 | 36.0683 | 11.45 | 363.6 | 0.27123 | 98.6187
330 | 420000 | 412000 | [10 empty] | 11.633 | 1204.8 | 0.0302 | 36.3845 | 11.6 | 358.409 | 0.29287 | 104.966
601 | 240000 | 244000 | [10 empty] | 11.783 | 1251.49 | 0.03162 | 39.5757 | 11.767 | 353.029 | 0.31623 | 111.638
602 | 388000 | 384000 | [10 empty] | 11.933 | 1195.02 | 0.03311 | 39.5707 | 11.917 | 344.629 | 0.34146 | 117.676
603 | 420000 | 412000 | [10 empty] | 12.083 | 1118.69 | 0.03467 | 38.7891 | 12.067 | 340.109 | 0.3687 | 125.397
604 | 424000 | 416000 | [10 empty] | 12.217 | 1165.24 | 0.03631 | 42.3075 | 12.217 | 332.152 | 0.39811 | 132.233
605 | 428000 | 420000 | [10 empty] | 12.383 | 1101.39 | 0.03802 | 41.8738 | 12.383 | 328.047 | 0.42987 | 141.017
606 | 424000 | 416000 | [10 empty] | 12.533 | 1040.02 | 0.03981 | 41.404 | 12.533 | 323.655 | 0.46416 | 150.228
607 | 428000 | 416000 | [10 empty] | 12.683 | 1066.16 | 0.04169 | 44.4451 | 12.683 | 321.942 | 0.50119 | 161.354
608 | 428000 | 416000 | [10 empty] | 12.833 | 1015.9 | 0.04365 | 44.3458 | 12.833 | 322.627 | 0.54117 | 174.597
609 | 428000 | 416000 | [10 empty] | 12.983 | 1029.39 | 0.04571 | 47.0523 | 13 | 318.031 | 0.58434 | 185.84
610 | 428000 | 416000 | [10 empty] | 13.133 | 956.738 | 0.04786 | 45.7924 | 13.15 | 312.071 | 0.63096 | 196.904
611 | 428000 | 416000 | [10 empty] | 13.283 | 964.35 | 0.05012 | 48.3321 | 13.317 | 306.498 | 0.68129 | 208.815
612 | 428000 | 416000 | [10 empty] | 13.45 | 914.313 | 0.05248 | 47.9839 | 13.467 | 300.871 | 0.73565 | 221.334
613 | 428000 | 416000 | [10 empty] | 13.6 | 919.971 | 0.05495 | 50.5562 | 13.633 | 294.194 | 0.79433 | 233.687
614 | 428000 | 412000 | [10 empty] | 13.75 | 869.613 | 0.05754 | 50.0411 | 13.783 | 296.099 | 0.8577 | 253.964
615 | 428000 | 416000 | [10 empty] | 13.9 | 879.938 | 0.06026 | 53.0216 | 13.933 | 288.361 | 0.92612 | 267.058
616 | 428000 | 416000 | [10 empty] | 14.05 | 830.812 | 0.0631 | 52.4207 | 14.1 | 284.767 | 1 | 284.768
617 | 428000 | 416000 | [10 empty] | 14.2 | 827.344 | 0.06607 | 54.6621 | 14.267 | 278.429 | 1.07978 | 300.642
618 | 428000 | 416000 | [10 empty] | 14.367 | 819.529 | 0.06918 | 56.6976 | 14.5 | 275.122 | 1.16592 | 320.771
619 | 428000 | 412000 | [10 empty] | 14.517 | 779.161 | 0.07244 | 56.4453 | 14.683 | 272.951 | 1.25893 | 343.626
620 | 428000 | 412000 | [10 empty] | 14.667 | 776.345 | 0.07586 | 58.8918 | 14.85 | 267.13 | 1.35936 | 363.126
621 | 424000 | 412000 | [10 empty] | 14.817 | 768.371 | 0.07943 | 61.034 | 15 | 263.756 | 1.46781 | 387.142
622 | 428000 | 416000 | [10 empty] | 14.967 | 757.53 | 0.08318 | 63.0086 | 15.167 | 255.84 | 1.5849 | 405.48
623 | 424000 | 416000 | [10 empty] | 15.133 | 719.44 | 0.0871 | 62.6607 | 15.317 | 247.819 | 1.71134 | 424.102
624 | 428000 | 412000 | [10 empty] | 15.283 | 704.57 | 0.0912 | 64.2576 | 15.467 | 243.852 | 1.84786 | 450.603
625 | 428000 | 412000 | [10 empty] | 15.433 | 695.179 | 0.0955 | 66.3891 | 15.633 | 236.851 | 1.99527 | 472.583
626 | 424000 | 416000 | [10 empty] | 15.583 | 686.329 | 0.1 | 68.633 | 15.783 | 225.822 | 2.15444 | 486.521
627 | 424000 | 416000 | [10 empty] | 15.733 | 671.076 | 0.10471 | 70.2703 | 15.95 | 218.509 | 2.32632 | 508.321
628 | 424000 | 412000 | [10 empty] | 15.883 | 654.761 | 0.10965 | 71.7932 | 16.133 | 206.832 | 2.5119 | 519.54
629 | 424000 | 412000 | [10 empty] | 16.05 | 646.297 | 0.11482 | 74.2049 | 16.3 | 200.267 | 2.71229 | 543.18
630 | 420000 | 416000 | [10 empty] | 16.2 | 628.658 | 0.12023 | 75.5814 | 16.467 | 187.369 | 2.92866 | 548.74
901 | 244000 | 244000 | [10 empty] | 16.35 | 630.087 | 0.12589 | 79.3234 | 16.617 | 176.998 | 3.16229 | 559.718
902 | 388000 | 384000 | [10 empty] | 16.5 | 614.42 | 0.13183 | 80.9964 | 16.783 | 164.528 | 3.41457 | 561.791
903 | 416000 | 412000 | [10 empty] | 16.65 | 592.543 | 0.13804 | 81.7938 | 16.95 | 155.179 | 3.68696 | 572.141
904 | 424000 | 416000 | [10 empty] | 16.8 | 591.469 | 0.14454 | 85.4935 | 17.1 | 141.215 | 3.98109 | 562.19
905 | 428000 | 420000 | [10 empty] | 16.967 | 579.746 | 0.15136 | 87.7483 | 17.267 | 130.742 | 4.29868 | 562.017
906 | 424000 | 420000 | [10 empty] | 17.117 | 574.267 | 0.15849 | 91.0153 | 17.433 | 121.487 | 4.64161 | 563.893
907 | 424000 | 416000 | [10 empty] | 17.267 | 556.981 | 0.16596 | 92.436 | 17.583 | 127.423 | 5.0119 | 638.633
908 | 428000 | 420000 | [10 empty] | 17.417 | 550.56 | 0.17378 | 95.6764 | 17.75 | 129.325 | 5.41172 | 699.87
909 | 428000 | 420000 | [10 empty] | 17.6 | 542.882 | 0.18197 | 98.7884 | 17.9 | 112.68 | 5.84344 | 658.441
910 | 428000 | 420000 | [10 empty] | 17.767 | 526.803 | 0.19055 | 100.38 | 18.067 | 117.178 | 6.30961 | 739.347
911 | 424000 | 416000 | [10 empty] | 17.933 | 516.796 | 0.19953 | 103.115 | 18.233 | 119.054 | 6.81296 | 811.112
912 | 428000 | 416000 | [10 empty] | 18.083 | 509.914 | 0.20893 | 106.536 | 18.383 | 108.83 | 7.35646 | 800.602
913 | 424000 | 416000 | [10 empty] | 18.233 | 501.575 | 0.21878 | 109.733 | 18.533 | 92.9359 | 7.94333 | 738.22
914 | 424000 | 416000 | [10 empty] | 18.4 | 499.891 | 0.22909 | 114.519 | 18.7 | 98.1343 | 8.57701 | 841.699
915 | 428000 | 416000 | [10 empty] | 18.55 | 489.006 | 0.23988 | 117.304 | 18.867 | 77.6224 | 9.26124 | 718.879
916 | 428000 | 416000 | [10 empty] | 18.7 | 479.916 | 0.25119 | 120.55 | 19.033 | 59.7375 | 10.0001 | 597.378
917 | 424000 | 416000 | [10 empty] | 18.85 | 477.736 | 0.26303 | 125.658
918 | 424000 | 416000 | [10 empty] | 19.017 | 467.575 | 0.27542 | 128.781
919 | 428000 | 416000 | [10 empty] | 19.167 | 465.506 | 0.2884 | 134.253
920 | 424000 | 416000 | [10 empty] | 19.317 | 458.733 | 0.302 | 138.535
921 | 424000 | 416000 | [10 empty] | 19.467 | 450.335 | 0.31623 | 142.409
922 | 424000 | 416000 | [10 empty] | 19.633 | 443.382 | 0.33113 | 146.818
923 | 428000 | 416000 | [10 empty] | 19.783 | 434.573 | 0.34674 | 150.683
924 | 424000 | 416000 | [10 empty] | 19.933 | 431.102 | 0.36308 | 156.524
925 | 424000 | 416000 | [10 empty] | 20.083 | 429.703 | 0.38019 | 163.369
926 | 424000 | 412000 | [10 empty] | 20.233 | 422.212 | 0.39811 | 168.086
927 | 424000 | 412000 | [10 empty] | 20.4 | 416.849 | 0.41687 | 173.772
928 | 424000 | 416000 | [10 empty] | 20.55 | 407.686 | 0.43652 | 177.962
929 | 424000 | 416000 | [10 empty] | 20.7 | 405.649 | 0.45709 | 185.418
930 | 424000 | 412000 | [10 empty] | 20.85 | 397.768 | 0.47863 | 190.384
1201 | 244000 | 244000 | [10 empty] | 21.017 | 392.436 | 0.50119 | 196.684
1202 | 384000 | 384000 | [10 empty] | 21.167 | 385.874 | 0.52481 | 202.51
1203 | 416000 | 412000 | [10 empty] | 21.317 | 379.113 | 0.54954 | 208.338
1204 | 424000 | 420000 | [10 empty] | 21.483 | 380.982 | 0.57544 | 219.232
1205 | 428000 | 420000 | [10 empty] | 21.65 | 378.377 | 0.60256 | 227.995
1206 | 424000 | 420000 | [10 empty] | 21.8 | 370.798 | 0.63096 | 233.958
1207 | 428000 | 416000 | [10 empty] | 21.95 | 364.001 | 0.66069 | 240.493
1208 | 428000 | 420000 | [10 empty] | 22.117 | 363.371 | 0.69183 | 251.392
1209 | 424000 | 420000 | [10 empty] | 22.267 | 358.238 | 0.72444 | 259.521
1210 | 428000 | 416000 | [10 empty] | 22.417 | 354.066 | 0.75858 | 268.587
1211 | 428000 | 416000 | [10 empty] | 22.583 | 348.739 | 0.79433 | 277.013
1212 | 428000 | 420000 | [10 empty] | 22.733 | 341.306 | 0.83176 | 283.886
1213 | 428000 | 420000 | [10 empty] | 22.883 | 339.521 | 0.87096 | 295.711
1214 | 428000 | 420000 | [10 empty] | 23.033 | 337.02 | 0.91201 | 307.367
1215 | 428000 | 420000 | [10 empty] | 23.2 | 329.8 | 0.95499 | 314.957
1216 | 424000 | 420000 | [10 empty] | 23.35 | 329.932 | 1 | 329.933
1217 | 428000 | 420000 | [10 empty] | 23.5 | 322.287 | 1.04713 | 337.476
1218 | 428000 | 420000 | [10 empty] | 23.667 | 318.906 | 1.09648 | 349.674
1219 | 428000 | 420000 | [10 empty] | 23.817 | 311.375 | 1.14816 | 357.507
1220 | 428000 | 416000 | [10 empty] | 24.017 | 308.999 | 1.20227 | 371.499
1221 | 428000 | 420000 | [10 empty] | 24.217 | 305.805 | 1.25893 | 384.986
1222 | 428000 | 420000 | [10 empty] | 24.433 | 299.3 | 1.31826 | 394.555
1223 | 424000 | 416000 | [10 empty] | 24.583 | 292.461 | 1.38039 | 403.71
1224 | 428000 | 416000 | [10 empty] | 24.75 | 292.826 | 1.44544 | 423.264
1225 | 428000 | 420000 | [10 empty] | 24.9 | 284.633 | 1.51356 | 430.811
1226 | 428000 | 420000 | [10 empty] | 25.05 | 280.672 | 1.5849 | 444.837
1227 | 428000 | 412000 | [10 empty] | 25.233 | 274.689 | 1.65959 | 455.871
1228 | 428000 | 416000 | [10 empty] | 25.383 | 274.388 | 1.7378 | 476.832
1229 | 428000 | 420000 | [10 empty] | 25.55 | 265.975 | 1.8197 | 483.996
1230 | 424000 | 416000 | [10 empty] | 25.7 | 259.453 | 1.90546 | 494.379
1501 | 240000 | 244000 | [10 empty] | 25.85 | 252.322 | 1.99527 | 503.45
1502 | 388000 | 388000 | [10 empty] | 26.033 | 246.244 | 2.0893 | 514.478
1503 | 416000 | 416000 | [10 empty] | 26.183 | 238.882 | 2.18777 | 522.617
1504 | 420000 | 416000 | [10 empty] | 26.333 | 232.048 | 2.29087 | 531.591
1505 | 424000 | 420000 | [10 empty] | 26.5 | 225.766 | 2.39884 | 541.575
1506 | 428000 | 420000 | [10 empty] | 26.65 | 217.65 | 2.51189 | 546.712
1507 | 420000 | 420000 | [10 empty] | 26.817 | 211.695 | 2.63027 | 556.816
1508 | 424000 | 416000 | [10 empty] | 26.983 | 200.129 | 2.75423 | 551.201
1509 | 428000 | 420000 | [10 empty] | 27.183 | 191.593 | 2.88404 | 552.562
1510 | 428000 | 420000 | [10 empty] | 27.35 | 180.574 | 3.01996 | 545.327
1511 | 424000 | 416000 | [10 empty] | 27.517 | 173.586 | 3.16228 | 548.927
1512 | 424000 | 416000 | [10 empty] | 27.683 | 162.767 | 3.31132 | 538.974
1513 | 424000 | 420000 | [10 empty] | 27.85 | 153.78 | 3.46737 | 533.213
1514 | 424000 | 420000 | [10 empty] | 28.033 | 144.093 | 3.63079 | 523.169
1515 | 424000 | 416000 | [10 empty] | 28.217 | 151.067 | 3.8019 | 574.342
1516 | 424000 | 420000 | [10 empty] | 28.433 | 163.137 | 3.98108 | 649.461
1517 | 424000 | 420000 | [10 empty] | 28.583 | 152.314 | 4.1687 | 634.952
1518 | 420000 | 420000 | [10 empty] | 28.75 | 141.048 | 4.36517 | 615.698
1519 | 420000 | 416000 | [10 empty] | 28.933 | 139.192 | 4.57089 | 636.232
1520 | 424000 | 420000 | [10 empty] | 29.1 | 136.335 | 4.78631 | 652.544
1521 | 424000 | 420000 | [10 empty] | 29.25 | 127.241 | 5.01188 | 637.718
1522 | 424000 | 420000 | [10 empty] | 29.45 | 115.467 | 5.24808 | 605.983
1523 | 420000 | 420000 | [10 empty] | 29.617 | 108.485 | 5.49542 | 596.172
1524 | 424000 | 420000 | [10 empty] | 29.8 | 95.3747 | 5.75441 | 548.825
1525 | 424000 | 420000 | [10 empty] | 30 | 83.2113 | 6.02561 | 501.399
1526 | 424000 | 420000 | [10 empty] | 30.183 | 74.4848 | 6.30958 | 469.968
1527 | 420000 | 420000 | [10 empty] | 30.35 | 115.455 | 6.60695 | 762.804
1528 | 420000 | 420000 | [10 empty] | 30.533 | 100.883 | 6.91832 | 697.941
1529 | 424000 | 420000 | [10 empty] | 30.683 | 93.3539 | 7.24437 | 676.29
1530 | 420000 | 420000 | [10 empty] | 30.85 | 86.0243 | 7.58579 | 652.562
1801 | 236000 | 244000 | [10 empty] | 31.017 | 82.6245 | 7.9433 | 656.311
1802 | 384000 | 388000 | [10 empty] | 31.2 | 84.1863 | 8.31765 | 700.233
1803 | 416000 | 416000 | [10 empty] | 31.367 | 79.0508 | 8.70965 | 688.505
1804 | 420000 | 424000 | [10 empty] | 31.533 | 80.0939 | 9.12012 | 730.467
1805 | 416000 | 424000 | [10 empty] | 31.75 | 52.5532 | 9.54994 | 501.88
1806 | 420000 | 424000 | [10 empty] | 31.967 | 39.8682 | 10 | 398.683
1807 | 424000 | 424000
1808 | 420000 | 424000
1809 | 424000 | 424000
1810 | 424000 | 424000
1811 | 420000 | 424000
1812 | 420000 | 424000
1813 | 424000 | 424000
1814 | 420000 | 424000
1815 | 420000 | 424000
1816 | 424000 | 424000
1817 | 424000 | 424000
1818 | 420000 | 424000
1819 | 424000 | 424000
1820 | 424000 | 424000
1821 | 420000 | 424000
1822 | 424000 | 424000
1823 | 424000 | 424000
1824 | 420000 | 424000
1825 | 420000 | 424000
1826 | 424000 | 424000
1827 | 424000 | 424000
1828 | 420000 | 424000
1829 | 420000 | 424000
1830 | 420000 | 424000
2101 | 240000 | 248000
2102 | 380000 | 388000
2103 | 412000 | 420000
2104 | 424000 | 424000
2105 | 416000 | 428000
2106 | 420000 | 428000
2107 | 424000 | 428000
2108 | 424000 | 428000
2109 | 420000 | 424000
2110 | 424000 | 424000
2111 | 424000 | 428000
2112 | 420000 | 424000
2113 | 420000 | 424000
2114 | 424000 | 424000
2115 | 424000 | 424000
2116 | 420000 | 424000
2117 | 424000 | 424000
2118 | 424000 | 424000
2119 | 420000 | 424000
2120 | 420000 | 424000
2121 | 424000 | 424000
2122 | 420000 | 424000
2123 | 416000 | 424000
2124 | 420000 | 424000
2125 | 420000 | 424000
2126 | 420000 | 424000
2127 | 416000 | 424000
2128 | 420000 | 424000
2129 | 420000 | 424000
2130 | 416000 | 424000
2401 | 240000 | 248000
2402 | 384000 | 392000
2403 | 412000 | 420000
2404 | 420000 | 428000
2405 | 416000 | 428000
2406 | 420000 | 428000
2407 | 420000 | 428000
2408 | 424000 | 428000
2409 | 420000 | 428000
2410 | 420000 | 428000
2411 | 424000 | 428000
2412 | 424000 | 428000
2413 | 420000 | 428000
2414 | 420000 | 428000
2415 | 424000 | 428000
2416 | 424000 | 428000
2417 | 424000 | 428000
2418 | 424000 | 428000
2419 | 424000 | 428000
2420 | 424000 | 428000
2421 | 424000 | 428000
2422 | 424000 | 428000
2423 | 424000 | 424000
2424 | 424000 | 424000
2425 | 424000 | 424000
2426 | 424000 | 428000
2427 | 424000 | 424000
2428 | 424000 | 424000
2429 | 424000 | 424000
2430 | 424000 | 424000
2701 | 244000 | 252000
2702 | 384000 | 392000
2703 | 416000 | 420000
2704 | 424000 | 428000
2705 | 428000 | 428000
2706 | 428000 | 428000
2707 | 428000 | 428000
2708 | 428000 | 428000
2709 | 428000 | 428000
2710 | 424000 | 428000
2711 | 424000 | 428000
2712 | 424000 | 428000
2713 | 428000 | 428000
2714 | 424000 | 428000
2715 | 424000 | 428000
2716 | 424000 | 428000
2717 | 424000 | 428000
2718 | 424000 | 428000
2719 | 424000 | 428000
2720 | 424000 | 428000
2721 | 424000 | 428000
2722 | 424000 | 428000
2723 | 424000 | 424000
2724 | 424000 | 424000
2725 | 424000 | 424000
2726 | 424000 | 424000
2727 | 424000 | 424000
2728 | 424000 | 424000
2729 | 424000 | 424000
2730 | 424000 | 428000
3001 | 244000 | 252000
3002 | 388000 | 392000
3003 | 416000 | 420000
3004 | 420000 | 428000
3005 | 428000 | 428000
3006 | 428000 | 428000
3007 | 428000 | 428000
3008 | 424000 | 428000
3009 | 428000 | 428000
3010 | 428000 | 428000
3011 | 428000 | 428000
3012 | 428000 | 428000
3013 | 428000 | 428000
3014 | 428000 | 428000
3015 | 428000 | 428000
3016 | 424000 | 428000
3017 | 424000 | 428000
3018 | 424000 | 428000
3019 | 424000 | 424000
3020 | 428000 | 428000
3021 | 428000 | 428000
3022 | 424000 | 428000
3023 | 424000 | 424000
3024 | 424000 | 424000
3025 | 424000 | 428000
3026 | 424000 | 424000
3027 | 424000 | 424000
3028 | 424000 | 428000
3029 | 424000 | 424000
3030 | 424000 | 424000
3301 | 240000 | 248000
3302 | 380000 | 388000
3303 | 412000 | 416000
3304 | 420000 | 420000
3305 | 420000 | 424000
3306 | 424000 | 424000
3307 | 424000 | 424000
3308 | 424000 | 424000
3309 | 420000 | 424000
3310 | 424000 | 420000
3311 | 424000 | 420000
3312 | 420000 | 424000
3313 | 420000 | 424000
3314 | 428000 | 420000
3315 | 424000 | 420000
3316 | 420000 | 420000
3317 | 420000 | 420000
3318 | 424000 | 420000
3319 | 420000 | 420000
3320 | 424000 | 420000
3321 | 424000 | 420000
3322 | 420000 | 420000
3323 | 420000 | 420000
3324 | 424000 | 420000
3325 | 424000 | 420000
3326 | 420000 | 420000
3327 | 424000 | 420000
3328 | 424000 | 420000
3329 | 420000 | 420000
3330 | 420000 | 420000
3601 | 240000 | 244000
3602 | 384000 | 380000
3603 | 412000 | 408000
3604 | 420000 | 416000
3605 | 424000 | 416000
3606 | 420000 | 412000
3607 | 420000 | 416000
3608 | 424000 | 416000
3609 | 424000 | 416000
3610 | 420000 | 412000
3611 | 424000 | 416000
3612 | 424000 | 416000
3613 | 420000 | 416000
3614 | 420000 | 416000
3615 | 424000 | 416000
3616 | 420000 | 416000
3617 | 416000 | 416000
3618 | 424000 | 416000
3619 | 424000 | 416000
3620 | 416000 | 412000
3621 | 424000 | 416000
3622 | 424000 | 416000
3623 | 424000 | 416000
3624 | 420000 | 412000
3625 | 424000 | 416000
3626 | 424000 | 416000
3627 | 420000 | 412000
3628 | 420000 | 412000
3629 | 424000 | 416000
3630 | 420000 | 412000

## 85 35 0-70
Brookfield Avg = | 1249076.923 |  | CPA Avg= | 2066667.036 |  | hc (mm) = | 5.100906517 |  |  |  | Ares SSP Avg = | 1658826
(stabilized avg)
Brookfield Summary |  |  | CPA Trial 1 | syringe pump rate = | 2.50 mL/min |  |  | density (g/mL) = | 2.23 |  | Ares SSP |  | Ares SRS 1 |  |  |  | Ares SRS 2
time | viscosity | viscosity 2 | Time (s) | Time Elapsed (s) | Total Mass | Step Mass (g) | Mass Flow Rate (g/s) | volumetric flow rate | Pressure | viscosity | Trial | Viscosity | time | Eta | Rate | stress(t) | time | Eta | Rate | stress(t)
1 | 1316000 | 1204000 | 60 | 60 | 0.85 | 0.85 | 0.01416666667 | 0.006352765321 | 5464 | 7847857.399 | 1 | 1725100 | min | Pa-s | s-1 | Pa | min | Pa-s | s-1 | Pa
300 | 1236000 | 1208000 | 120 | 60 | 5.68 | 4.83 | 0.0805 | 0.03609865471 | 12842 | 3245972.775 | 2 | 1676610 | 0.5 | 6716.88 | 0.001 | 6.71688 | 0.467 | 8785 | 0.001 | 8.785
600 | 1248000 | 1220000 | 180 | 60 | 12.6 | 6.92 | 0.1153333333 | 0.05171898356 | 12850 | 2267025.323 | 3 | 1651140 | 0.633 | 7015.73 | 0.00103 | 7.23446 | 0.617 | 10135.2 | 0.00103 | 10.4512
900 | 1224000 | 1232000 | 240 | 60 | 19.98 | 7.38 | 0.123 | 0.05515695067 | 12394 | 2050286.103 | 4 | 1634830 | 0.783 | 9004.41 | 0.00106 | 9.57463 | 0.767 | 7823.66 | 0.00106 | 8.31911
1200 | 1216000 | 1260000 | 300 | 60 | 27.11 | 7.13 | 0.1188333333 | 0.05328849028 | 12340 | 2112929.312 | 5 | 1606450 | 0.933 | 8415.96 | 0.0011 | 9.22792 | 0.917 | 2686.29 | 0.0011 | 2.94546
1500 | 1216000 | 1264000 | 360 | 60 | 34.44 | 7.33 | 0.1221666667 | 0.05478325859 | 12501 | 2082092.974 |  |  | 1.1 | 8344.84 | 0.00113 | 9.43521 | 1.067 | 5520.69 | 0.00113 | 6.24205
1800 | 1196000 | 1276000 | 420 | 60 | 41.8 | 7.36 | 0.1226666667 | 0.05500747384 | 12464 | 2067468.798 |  |  | 1.25 | 8857.54 | 0.00117 | 10.3271 | 1.2 | 7378.35 | 0.00117 | 8.60252
2100 | 1208000 | 1276000 | 540 | 120 | 56.68 | 14.88 | 0.124 | 0.05560538117 | 12515 | 2053606.624 |  |  | 1.4 | 9758.36 | 0.0012 | 11.7321 | 1.35 | 9275.96 | 0.0012 | 11.1522
2400 | 1236000 | 1292000 | 600 | 60 | 63.93 | 7.25 | 0.1208333333 | 0.05418535127 | 12520 | 2108267.24 |  |  | 1.533 | 10186 | 0.00124 | 12.6281 | 1.5 | 9379.17 | 0.00124 | 11.6278
2700 | 1244000 | 1296000 | 660 | 60 | 71.3 | 7.37 | 0.1228333333 | 0.05508221226 | 12310 | 2039153.425 |  |  | 1.683 | 10534.5 | 0.00128 | 13.4674 | 1.65 | 7390.31 | 0.00128 | 9.44777
3000 | 1236000 | 1304000 | 720 | 60 | 78.69 | 7.39 | 0.1231666667 | 0.05523168909 | 12143 | 2006046.033 |  |  | 1.833 | 9921.38 | 0.00132 | 13.0789 | 1.8 | 9699.96 | 0.00132 | 12.787
3300 | 1236000 | 1308000 | 780 | 60 | 86.08 | 7.39 | 0.1231666667 | 0.05523168909 | 11992 | 1981100.554 |  |  | 1.983 | 9305.99 | 0.00136 | 12.6502 | 1.933 | 7113.93 | 0.00136 | 9.67037
3600 | 1236000 | 1288000 | 840 | 60 | 91.92 | 5.84 | 0.09733333333 | 0.04364723468 | 20004 | 4181800.756 |  |  | 2.133 | 9303.63 | 0.0014 | 13.0412 | 2.083 | 9272.9 | 0.0014 | 12.9982
[7 empty] | stabilized avg = | 0.05484138847 |  |  |  |  | 2.267 | 9101.18 | 0.00145 | 13.1552 | 2.233 | 10077.1 | 0.00145 | 14.5659
Brookfield Raw Data | [12 empty] | 2.417 | 7527.05 | 0.00149 | 11.2191 | 2.383 | 9728.25 | 0.00149 | 14.5
time | viscosity | viscosity 2 | CPA Trial 2 | syringe pump rate = | 2.50 mL/min |  |  | density (g/mL) = | 2.23 |  |  |  | 2.567 | 9035.6 | 0.00154 | 13.8875 | 2.533 | 10601.9 | 0.00154 | 16.2948
1 | 756000 | 700000 | Time (s) | Time Elapsed (s) | Total Mass | Step Mass (g) | Mass Flow Rate (g/s) | volumetric flow rate | Pressure | viscosity 2 |  |  | 2.717 | 7138.29 | 0.00158 | 11.3134 | 2.667 | 11330.9 | 0.00158 | 17.9583
2 | 1148000 | 1064000 | 60 | 60 | 0.33 | 0.33 | 0.0055 | 0.002466367713 | 7330 | 27117482.77 |  |  | 2.867 | 7559.06 | 0.00163 | 12.3538 | 2.817 | 9714.3 | 0.00163 | 15.8761
3 | 1252000 | 1172000 | 120 | 60 | 5.69 | 5.36 | 0.08933333333 | 0.04005979073 | 11835 | 2695645.701 |  |  | 3 | 10668 | 0.00169 | 17.9784 | 2.967 | 9206.75 | 0.00169 | 15.5158
4 | 1296000 | 1204000 | 180 | 60 | 12.67 | 6.98 | 0.1163333333 | 0.05216741405 | 12487 | 2184047.237 |  |  | 3.15 | 10543.1 | 0.00174 | 18.3218 | 3.117 | 10334.5 | 0.00174 | 17.9594
5 | 1316000 | 1204000 | 240 | 60 | 19.91 | 7.24 | 0.1206666667 | 0.05411061286 | 12352 | 2082850.289 |  |  | 3.3 | 9758.67 | 0.00179 | 17.4873 | 3.267 | 11855.9 | 0.00179 | 21.2456
6 | 1280000 | 1180000 | 300 | 60 | 27.26 | 7.35 | 0.1225 | 0.05493273543 | 12466 | 2070613.883 |  |  | 3.45 | 8232.64 | 0.00185 | 15.2127 | 3.4 | 11149.3 | 0.00185 | 20.6023
7 | 1252000 | 1176000 | 360 | 60 | 34.52 | 7.26 | 0.121 | 0.05426008969 | 12499 | 2101831.93 |  |  | 3.6 | 7711.64 | 0.00191 | 14.6942 | 3.55 | 10072.5 | 0.00191 | 19.1928
8 | 1252000 | 1180000 | 420 | 60 | 42.01 | 7.49 | 0.1248333333 | 0.05597907324 | 12441 | 2027835.914 |  |  | 3.733 | 9710.75 | 0.00196 | 19.0803 | 3.7 | 9292.35 | 0.00196 | 18.2582
9 | 1248000 | 1168000 | 480 | 60 | 49.34 | 7.33 | 0.1221666667 | 0.05478325859 | 12425 | 2069434.861 |  |  | 3.883 | 8801.86 | 0.00203 | 17.8337 | 3.85 | 9493 | 0.00203 | 19.234
10 | 1248000 | 1148000 | 540 | 60 | 56.59 | 7.25 | 0.1208333333 | 0.05418535127 | 12602 | 2122075.38 |  |  | 4.033 | 9859.47 | 0.00209 | 20.5994 | 4 | 9287.98 | 0.00209 | 19.4053
11 | 1252000 | 1140000 | 600 | 60 | 64.34 | 7.75 | 0.1291666667 | 0.05792227205 | 12688 | 1998714.695 |  |  | 4.183 | 7558.76 | 0.00215 | 16.2849 | 4.133 | 8452.78 | 0.00215 | 18.211
12 | 1252000 | 1128000 | 660 | 60 | 71.31 | 6.97 | 0.1161666667 | 0.05209267564 | 12588 | 2204871.553 |  |  | 4.333 | 7130.5 | 0.00222 | 15.8411 | 4.283 | 9397.19 | 0.00222 | 20.8768
13 | 1232000 | 1120000 | 720 | 60 | 78.8 | 7.49 | 0.1248333333 | 0.05597907324 | 12398 | 2020827.077 |  |  | 4.467 | 8098.31 | 0.00229 | 18.5522 | 4.433 | 7812.42 | 0.00229 | 17.8972
14 | 1224000 | 1112000 | 780 | 60 | 86.03 | 7.23 | 0.1205 | 0.05403587444 | 12590 | 2125919.281 |  |  | 4.617 | 13408.7 | 0.00236 | 31.6751 | 4.583 | 10345.1 | 0.00236 | 24.4381
15 | 1236000 | 1116000 |  |  |  |  | stabilized avg = | 0.05482810164 |  |  |  |  | 4.767 | 12076.7 | 0.00244 | 29.4181 | 4.733 | 8196.43 | 0.00244 | 19.966
16 | 1232000 | 1116000 | [10 empty] | 4.917 | 11208.7 | 0.00251 | 28.1551 | 4.867 | 6694.91 | 0.00251 | 16.8168
17 | 1220000 | 1112000 | [10 empty] | 5.067 | 10610.7 | 0.00259 | 27.484 | 5.017 | 7661.24 | 0.00259 | 19.8442
18 | 1220000 | 1096000 | [10 empty] | 5.2 | 10541.4 | 0.00267 | 28.1555 | 5.167 | 8010.97 | 0.00267 | 21.397
19 | 1224000 | 1104000 | [10 empty] | 5.35 | 9896.06 | 0.00275 | 27.256 | 5.317 | 7842.19 | 0.00275 | 21.5992
20 | 1220000 | 1096000 | [10 empty] | 5.5 | 9531.78 | 0.00284 | 27.0712 | 5.467 | 11119.1 | 0.00284 | 31.5793
21 | 1196000 | 1088000 | [10 empty] | 5.65 | 9462.16 | 0.00293 | 27.7113 | 5.6 | 10349.1 | 0.00293 | 30.3089
22 | 1200000 | 1096000 | [10 empty] | 5.8 | 9181.98 | 0.00302 | 27.7291 | 5.75 | 10521.7 | 0.00302 | 31.775
23 | 1204000 | 1092000 | [10 empty] | 5.933 | 8251.56 | 0.00311 | 25.6962 | 5.9 | 10280.8 | 0.00311 | 32.0155
24 | 1208000 | 1084000 | [10 empty] | 6.083 | 8666.18 | 0.00321 | 27.8288 | 6.05 | 11151.3 | 0.00321 | 35.809
25 | 1200000 | 1080000 | [10 empty] | 6.233 | 8309.26 | 0.00331 | 27.5146 | 6.2 | 9794.86 | 0.00331 | 32.4338
26 | 1192000 | 1088000 | [10 empty] | 6.383 | 9059.48 | 0.00341 | 30.9341 | 6.333 | 9075.83 | 0.00341 | 30.9899
27 | 1192000 | 1092000 | [10 empty] | 6.533 | 7554.75 | 0.00352 | 26.6003 | 6.483 | 8754.67 | 0.00352 | 30.8252
28 | 1200000 | 1080000 | [10 empty] | 6.667 | 8804.54 | 0.00363 | 31.9673 | 6.633 | 8729.74 | 0.00363 | 31.6958
29 | 1204000 | 1084000 | [10 empty] | 6.817 | 8337.6 | 0.00374 | 31.2158 | 6.783 | 10002.9 | 0.00374 | 37.4505
30 | 1204000 | 1084000 | [10 empty] | 6.967 | 7875.31 | 0.00386 | 30.4043 | 6.933 | 9446.04 | 0.00386 | 36.4684
301 | 464000 | 432000 | [10 empty] | 7.117 | 10411 | 0.00398 | 41.4471 | 7.067 | 8978.17 | 0.00398 | 35.7428
302 | 1028000 | 976000 | [10 empty] | 7.267 | 9443.3 | 0.00411 | 38.7666 | 7.217 | 9108.32 | 0.00411 | 37.3914
303 | 1200000 | 1160000 | [10 empty] | 7.45 | 7623.74 | 0.00423 | 32.2727 | 7.367 | 9041.73 | 0.00423 | 38.2753
304 | 1232000 | 1208000 | [10 empty] | 7.6 | 8026.4 | 0.00437 | 35.0365 | 7.517 | 7611.08 | 0.00437 | 33.2236
305 | 1236000 | 1192000 | [10 empty] | 7.75 | 8042.75 | 0.0045 | 36.2025 | 7.667 | 8652.28 | 0.0045 | 38.9461
306 | 1236000 | 1148000 | [10 empty] | 7.9 | 7824.43 | 0.00464 | 36.3178 | 7.8 | 8500.31 | 0.00464 | 39.455
307 | 1220000 | 1140000 | [10 empty] | 8.05 | 7203.93 | 0.00479 | 34.4802 | 7.95 | 8627.73 | 0.00479 | 41.2949
308 | 1224000 | 1160000 | [10 empty] | 8.183 | 7257.46 | 0.00494 | 35.8194 | 8.1 | 8875.9 | 0.00494 | 43.8072
309 | 1228000 | 1164000 | [10 empty] | 8.333 | 7009.91 | 0.00509 | 35.6762 | 8.25 | 7785.7 | 0.00509 | 39.6245
310 | 1228000 | 1152000 | [10 empty] | 8.483 | 7078.13 | 0.00525 | 37.1466 | 8.4 | 7873.77 | 0.00525 | 41.3222
311 | 1220000 | 1140000 | [10 empty] | 8.633 | 5822.51 | 0.00541 | 31.5097 | 8.533 | 7948.65 | 0.00541 | 43.0157
312 | 1220000 | 1144000 | [10 empty] | 8.783 | 6983.35 | 0.00558 | 38.97 | 8.683 | 7349.82 | 0.00558 | 41.0151
313 | 1224000 | 1140000 | [10 empty] | 8.917 | 6983.44 | 0.00575 | 40.1855 | 8.833 | 7241.86 | 0.00575 | 41.6726
314 | 1224000 | 1136000 | [10 empty] | 9.067 | 6921.22 | 0.00593 | 41.0692 | 8.983 | 6705.82 | 0.00593 | 39.7911
315 | 1220000 | 1132000 | [10 empty] | 9.217 | 6896.2 | 0.00612 | 42.1965 | 9.133 | 6992.46 | 0.00612 | 42.7856
316 | 1216000 | 1136000 | [10 empty] | 9.367 | 6061.69 | 0.00631 | 38.2467 | 9.267 | 6604.41 | 0.00631 | 41.671
317 | 1216000 | 1132000 | [10 empty] | 9.517 | 5340.85 | 0.00651 | 34.7491 | 9.417 | 8021.26 | 0.00651 | 52.1887
318 | 1220000 | 1132000 | [10 empty] | 9.65 | 5927.69 | 0.00671 | 39.7697 | 9.567 | 8108.55 | 0.00671 | 54.4014
319 | 1216000 | 1124000 | [10 empty] | 9.8 | 5450.41 | 0.00692 | 37.7077 | 9.717 | 7731.63 | 0.00692 | 53.4898
320 | 1212000 | 1124000 | [10 empty] | 9.95 | 6301.69 | 0.00713 | 44.9563 | 9.867 | 7157.98 | 0.00713 | 51.0651
321 | 1212000 | 1128000 | [10 empty] | 10.1 | 6051.68 | 0.00736 | 44.5188 | 10 | 6891.27 | 0.00736 | 50.6952
322 | 1216000 | 1128000 | [10 empty] | 10.25 | 5944.99 | 0.00759 | 45.0974 | 10.15 | 7092 | 0.00759 | 53.7983
323 | 1212000 | 1132000 | [10 empty] | 10.383 | 5300.46 | 0.00782 | 41.4617 | 10.3 | 6764.93 | 0.00782 | 52.9172
324 | 1212000 | 1128000 | [10 empty] | 10.533 | 5078.49 | 0.00807 | 40.964 | 10.45 | 6256.9 | 0.00807 | 50.4692
325 | 1212000 | 1128000 | [10 empty] | 10.683 | 4863.78 | 0.00832 | 40.4552 | 10.6 | 7004.11 | 0.00832 | 58.2577
326 | 1216000 | 1132000 | [10 empty] | 10.833 | 4969.21 | 0.00858 | 42.6208 | 10.733 | 6918.42 | 0.00858 | 59.339
327 | 1216000 | 1128000 | [10 empty] | 10.983 | 5419.43 | 0.00884 | 47.9315 | 10.883 | 6605.1 | 0.00884 | 58.4179
328 | 1220000 | 1124000 | [10 empty] | 11.117 | 5574 | 0.00912 | 50.8355 | 11.033 | 6265.61 | 0.00912 | 57.1431
329 | 1220000 | 1124000 | [10 empty] | 11.267 | 5131.31 | 0.0094 | 48.2572 | 11.183 | 6646.58 | 0.0094 | 62.5074
330 | 1220000 | 1128000 | [10 empty] | 11.417 | 3550.11 | 0.0097 | 34.4278 | 11.333 | 6656.54 | 0.0097 | 64.5529
601 | 456000 | 444000 | [10 empty] | 11.583 | 4756.35 | 0.01 | 47.5635 | 11.467 | 6099.4 | 0.01 | 60.994
602 | 1024000 | 988000 | [10 empty] | 11.733 | 4768.26 | 0.01031 | 49.1692 | 11.617 | 6574.74 | 0.01031 | 67.7973
603 | 1216000 | 1176000 | [10 empty] | 11.883 | 4570.57 | 0.01063 | 48.6002 | 11.767 | 6461.88 | 0.01063 | 68.7109
604 | 1244000 | 1216000 | [10 empty] | 12.017 | 4383.42 | 0.01096 | 48.0633 | 11.917 | 5757.01 | 0.01096 | 63.1244
605 | 1248000 | 1220000 | [10 empty] | 12.167 | 4191.31 | 0.01131 | 47.3897 | 12.067 | 5863.21 | 0.01131 | 66.2932
606 | 1232000 | 1208000 | [10 empty] | 12.317 | 4300.66 | 0.01166 | 50.142 | 12.2 | 5130.97 | 0.01166 | 59.8227
607 | 1224000 | 1188000 | [10 empty] | 12.467 | 4818.46 | 0.01202 | 57.9307 | 12.35 | 5388.52 | 0.01202 | 64.7842
608 | 1228000 | 1188000 | [10 empty] | 12.617 | 4553.23 | 0.0124 | 56.4486 | 12.5 | 5418.57 | 0.0124 | 67.1767
609 | 1228000 | 1192000 | [10 empty] | 12.75 | 4238.06 | 0.01278 | 54.1794 | 12.65 | 5280.9 | 0.01278 | 67.511
610 | 1224000 | 1196000 | [10 empty] | 12.9 | 4304.53 | 0.01318 | 56.7448 | 12.8 | 4997 | 0.01318 | 65.8734
611 | 1224000 | 1184000 | [10 empty] | 13.05 | 4497.75 | 0.01359 | 61.1404 | 12.933 | 5152.05 | 0.01359 | 70.0347
612 | 1224000 | 1180000 | [10 empty] | 13.2 | 4261.26 | 0.01402 | 59.7317 | 13.083 | 5039.59 | 0.01402 | 70.6419
613 | 1216000 | 1184000 | [10 empty] | 13.35 | 4071.64 | 0.01445 | 58.8531 | 13.25 | 5349.39 | 0.01445 | 77.3223
614 | 1208000 | 1180000 | [10 empty] | 13.483 | 3951.25 | 0.01491 | 58.8936 | 13.4 | 4916.55 | 0.01491 | 73.2815
615 | 1220000 | 1176000 | [10 empty] | 13.633 | 4019.63 | 0.01537 | 61.7808 | 13.55 | 4695.61 | 0.01537 | 72.1704
616 | 1228000 | 1176000 | [10 empty] | 13.783 | 3923.19 | 0.01585 | 62.1785 | 13.7 | 4928.15 | 0.01585 | 78.106
617 | 1228000 | 1180000 | [10 empty] | 13.933 | 3708.89 | 0.01634 | 60.6146 | 13.85 | 4603.49 | 0.01634 | 75.2351
618 | 1220000 | 1184000 | [10 empty] | 14.083 | 3872.08 | 0.01685 | 65.2546 | 13.983 | 4343.19 | 0.01685 | 73.194
619 | 1212000 | 1168000 | [10 empty] | 14.217 | 3723.82 | 0.01738 | 64.7126 | 14.133 | 4395.21 | 0.01738 | 76.3801
620 | 1208000 | 1172000 | [10 empty] | 14.367 | 3695.2 | 0.01792 | 66.2174 | 14.283 | 4485.03 | 0.01792 | 80.371
621 | 1208000 | 1176000 | [10 empty] | 14.517 | 3577.21 | 0.01848 | 66.1015 | 14.433 | 4178.27 | 0.01848 | 77.2082
622 | 1208000 | 1176000 | [10 empty] | 14.667 | 3415.81 | 0.01905 | 65.087 | 14.583 | 4239.35 | 0.01905 | 80.7792
623 | 1212000 | 1184000 | [10 empty] | 14.817 | 3534.49 | 0.01965 | 69.4482 | 14.717 | 4258.45 | 0.01965 | 83.6729
624 | 1208000 | 1180000 | [10 empty] | 14.95 | 3519.24 | 0.02026 | 71.3043 | 14.867 | 4241.69 | 0.02026 | 85.9421
625 | 1208000 | 1180000 | [10 empty] | 15.1 | 3405.62 | 0.02089 | 71.1535 | 15.017 | 4050.45 | 0.02089 | 84.6261
626 | 1208000 | 1180000 | [10 empty] | 15.25 | 3453.6 | 0.02154 | 74.4057 | 15.167 | 4269.34 | 0.02154 | 91.9802
627 | 1204000 | 1180000 | [10 empty] | 15.4 | 3293.16 | 0.02222 | 73.1611 | 15.317 | 4128.73 | 0.02222 | 91.7241
628 | 1204000 | 1180000 | [10 empty] | 15.55 | 3182.83 | 0.02291 | 72.9145 | 15.45 | 4012.19 | 0.02291 | 91.9141
629 | 1208000 | 1172000 | [10 empty] | 15.683 | 3121.89 | 0.02362 | 73.7482 | 15.6 | 4032.06 | 0.02362 | 95.2492
630 | 1208000 | 1176000 | [10 empty] | 15.833 | 2986.04 | 0.02436 | 72.7383 | 15.767 | 3927.63 | 0.02436 | 95.6749
901 | 452000 | 444000 | [10 empty] | 15.983 | 3118.86 | 0.02512 | 78.3422 | 15.917 | 3829.69 | 0.02512 | 96.1976
902 | 1008000 | 988000 | [10 empty] | 16.133 | 3108.65 | 0.0259 | 80.5204 | 16.067 | 3665.93 | 0.0259 | 94.955
903 | 1184000 | 1160000 | [10 empty] | 16.283 | 3182.07 | 0.02671 | 84.9917 | 16.25 | 3692.43 | 0.02671 | 98.6232
904 | 1224000 | 1216000 | [10 empty] | 16.417 | 3086.76 | 0.02754 | 85.0166 | 16.383 | 3585.06 | 0.02754 | 98.7407
905 | 1224000 | 1232000 | [10 empty] | 16.567 | 2926.79 | 0.0284 | 83.1238 | 16.533 | 3485.29 | 0.0284 | 98.9856
906 | 1224000 | 1216000 | [10 empty] | 16.717 | 3065.53 | 0.02929 | 89.7785 | 16.683 | 3527.78 | 0.02929 | 103.316
907 | 1220000 | 1200000 | [10 empty] | 16.867 | 3004.21 | 0.0302 | 90.7258 | 16.833 | 3331.76 | 0.0302 | 100.617
908 | 1220000 | 1204000 | [10 empty] | 17.017 | 3064.04 | 0.03114 | 95.4176 | 16.983 | 3452.27 | 0.03114 | 107.507
909 | 1212000 | 1208000 | [10 empty] | 17.15 | 2833.04 | 0.03211 | 90.9745 | 17.117 | 3372.27 | 0.03211 | 108.29
910 | 1208000 | 1200000 | [10 empty] | 17.3 | 2940.76 | 0.03311 | 97.3776 | 17.3 | 3420.3 | 0.03311 | 113.257
911 | 1208000 | 1196000 | [10 empty] | 17.45 | 2937.11 | 0.03415 | 100.289 | 17.45 | 3390.7 | 0.03415 | 115.777
912 | 1204000 | 1204000 | [10 empty] | 17.6 | 2810.52 | 0.03521 | 98.9587 | 17.617 | 3313.81 | 0.03521 | 116.68
913 | 1196000 | 1204000 | [10 empty] | 17.75 | 2794.6 | 0.03631 | 101.466 | 17.783 | 3376.25 | 0.03631 | 122.584
914 | 1196000 | 1192000 | [10 empty] | 17.883 | 2779.4 | 0.03744 | 104.06 | 17.933 | 3185.5 | 0.03744 | 119.264
915 | 1192000 | 1200000 | [10 empty] | 18.033 | 2722.53 | 0.03861 | 105.109 | 18.1 | 3191.93 | 0.03861 | 123.231
916 | 1192000 | 1204000 | [10 empty] | 18.183 | 2623.45 | 0.03981 | 104.442 | 18.317 | 3181.44 | 0.03981 | 126.655
917 | 1196000 | 1204000 | [10 empty] | 18.333 | 2660.71 | 0.04105 | 109.227 | 18.483 | 3089.13 | 0.04105 | 126.815
918 | 1196000 | 1200000 | [10 empty] | 18.483 | 2553.71 | 0.04233 | 108.103 | 18.65 | 3024.05 | 0.04233 | 128.014
919 | 1192000 | 1200000 | [10 empty] | 18.617 | 2462.2 | 0.04365 | 107.479 | 18.8 | 2994.96 | 0.04365 | 130.735
920 | 1200000 | 1196000 | [10 empty] | 18.767 | 2455.65 | 0.04501 | 110.535 | 18.967 | 2833.7 | 0.04501 | 127.552
921 | 1196000 | 1196000 | [10 empty] | 18.917 | 2412.15 | 0.04642 | 111.962 | 19.133 | 2830.63 | 0.04642 | 131.386
922 | 1192000 | 1196000 | [10 empty] | 19.067 | 2324.53 | 0.04786 | 111.259 | 19.3 | 2781.2 | 0.04786 | 133.117
923 | 1184000 | 1200000 | [10 empty] | 19.217 | 2235.15 | 0.04936 | 110.317 | 19.483 | 2691.14 | 0.04936 | 132.822
924 | 1184000 | 1196000 | [10 empty] | 19.35 | 2218.22 | 0.05089 | 112.894 | 19.633 | 2642.88 | 0.05089 | 134.507
925 | 1184000 | 1208000 | [10 empty] | 19.5 | 2185.1 | 0.05248 | 114.676 | 19.8 | 2659.45 | 0.05248 | 139.57
926 | 1184000 | 1216000 | [10 empty] | 19.65 | 2295.6 | 0.05412 | 124.231 | 19.967 | 2574.89 | 0.05412 | 139.345
927 | 1184000 | 1204000 | [10 empty] | 19.8 | 2262.08 | 0.0558 | 126.233 | 20.133 | 2595.17 | 0.0558 | 144.821
928 | 1180000 | 1208000 | [10 empty] | 19.95 | 2232.88 | 0.05754 | 128.489 | 20.3 | 2486.31 | 0.05754 | 143.072
929 | 1180000 | 1212000 | [10 empty] | 20.083 | 2183.91 | 0.05934 | 129.589 | 20.483 | 2445.58 | 0.05934 | 145.116
930 | 1176000 | 1216000 | [10 empty] | 20.233 | 2101.63 | 0.06119 | 128.595 | 20.633 | 2452.65 | 0.06119 | 150.073
1201 | 452000 | 444000 | [10 empty] | 20.383 | 2147.32 | 0.0631 | 135.487 | 20.783 | 2405.76 | 0.0631 | 151.793
1202 | 1000000 | 1004000 | [10 empty] | 20.533 | 2150.32 | 0.06506 | 139.906 | 20.95 | 2395.47 | 0.06506 | 155.857
1203 | 1164000 | 1204000 | [10 empty] | 20.683 | 2097.49 | 0.06709 | 140.723 | 21.1 | 2366.54 | 0.06709 | 158.774
1204 | 1196000 | 1252000 | [10 empty] | 20.817 | 2059.93 | 0.06918 | 142.512 | 21.25 | 2371.74 | 0.06918 | 164.085
1205 | 1216000 | 1260000 | [10 empty] | 20.967 | 2089.39 | 0.07134 | 149.057 | 21.4 | 2272.44 | 0.07134 | 162.116
1206 | 1208000 | 1248000 | [10 empty] | 21.117 | 2068.54 | 0.07356 | 152.171 | 21.55 | 2215.54 | 0.07356 | 162.985
1207 | 1204000 | 1248000 | [10 empty] | 21.267 | 1995.09 | 0.07586 | 151.343 | 21.7 | 2218.48 | 0.07586 | 168.289
1208 | 1204000 | 1248000 | [10 empty] | 21.417 | 2012.55 | 0.07822 | 157.428 | 21.85 | 2209.67 | 0.07822 | 172.846
1209 | 1204000 | 1244000 | [10 empty] | 21.55 | 1933.75 | 0.08066 | 155.98 | 21.983 | 2152.69 | 0.08066 | 173.639
1210 | 1204000 | 1228000 | [10 empty] | 21.7 | 1951.5 | 0.08318 | 162.319 | 22.15 | 2148.55 | 0.08318 | 178.709
1211 | 1204000 | 1220000 | [10 empty] | 21.85 | 1899.72 | 0.08577 | 162.938 | 22.3 | 2146.93 | 0.08577 | 184.141
1212 | 1196000 | 1220000 | [10 empty] | 22 | 1876.13 | 0.08844 | 165.932 | 22.45 | 2104.65 | 0.08844 | 186.143
1213 | 1188000 | 1220000 | [10 empty] | 22.15 | 1878.52 | 0.0912 | 171.323 | 22.6 | 2117.68 | 0.0912 | 193.135
1214 | 1192000 | 1220000 | [10 empty] | 22.283 | 1824.22 | 0.09404 | 171.558 | 22.75 | 2115.97 | 0.09404 | 198.995
1215 | 1196000 | 1220000 | [10 empty] | 22.433 | 1790.59 | 0.09698 | 173.645 | 22.9 | 2039.12 | 0.09698 | 197.747
1216 | 1192000 | 1220000 | [10 empty] | 22.583 | 1775.59 | 0.1 | 177.56 | 23.033 | 2047.26 | 0.1 | 204.726
1217 | 1188000 | 1228000 | [10 empty] | 22.733 | 1797.98 | 0.10312 | 185.404 | 23.183 | 2005.84 | 0.10312 | 206.838
1218 | 1192000 | 1216000 | [10 empty] | 22.883 | 1777.76 | 0.10633 | 189.034 | 23.333 | 2027.77 | 0.10633 | 215.619
1219 | 1196000 | 1216000 | [10 empty] | 23.017 | 1763.19 | 0.10965 | 193.33 | 23.483 | 1990.88 | 0.10965 | 218.295
1220 | 1180000 | 1216000 | [10 empty] | 23.167 | 1708.33 | 0.11307 | 193.155 | 23.633 | 1907.46 | 0.11307 | 215.669
1221 | 1168000 | 1212000 | [10 empty] | 23.367 | 1659.67 | 0.11659 | 193.504 | 23.767 | 1903.77 | 0.11659 | 221.963
1222 | 1180000 | 1216000 | [10 empty] | 23.517 | 1680.84 | 0.12023 | 202.081 | 23.917 | 1888.73 | 0.12023 | 227.076
1223 | 1176000 | 1224000 | [10 empty] | 23.683 | 1645.93 | 0.12397 | 204.054 | 24.067 | 1878.99 | 0.12397 | 232.948
1224 | 1168000 | 1220000 | [10 empty] | 23.867 | 1631.3 | 0.12784 | 208.546 | 24.217 | 1825.04 | 0.12784 | 233.313
1225 | 1172000 | 1216000 | [10 empty] | 24.05 | 1599.32 | 0.13183 | 210.832 | 24.367 | 1823.24 | 0.13183 | 240.35
1226 | 1176000 | 1220000 | [10 empty] | 24.233 | 1605.92 | 0.13594 | 218.301 | 24.517 | 1847.41 | 0.13594 | 251.129
1227 | 1172000 | 1216000 | [10 empty] | 24.383 | 1575.46 | 0.14017 | 220.839 | 24.667 | 1775.49 | 0.14017 | 248.878
1228 | 1172000 | 1212000 | [10 empty] | 24.583 | 1556.96 | 0.14454 | 225.049 | 24.817 | 1755.46 | 0.14454 | 253.742
1229 | 1172000 | 1220000 | [10 empty] | 24.733 | 1562.34 | 0.14905 | 232.867 | 24.967 | 1756.53 | 0.14905 | 261.812
1230 | 1180000 | 1220000 | [10 empty] | 24.9 | 1546.61 | 0.1537 | 237.71 | 25.117 | 1693.51 | 0.1537 | 260.288
1501 | 452000 | 448000 | [10 empty] | 25.05 | 1519.73 | 0.15849 | 240.861 | 25.25 | 1663.01 | 0.15849 | 263.569
1502 | 1000000 | 1012000 | [10 empty] | 25.2 | 1502.77 | 0.16343 | 245.599 | 25.4 | 1653.87 | 0.16343 | 270.294
1503 | 1176000 | 1204000 | [10 empty] | 25.35 | 1537.17 | 0.16853 | 259.053 | 25.55 | 1653.71 | 0.16853 | 278.693
1504 | 1208000 | 1252000 | [10 empty] | 25.5 | 1512.48 | 0.17378 | 262.838 | 25.7 | 1617.91 | 0.17378 | 281.16
1505 | 1212000 | 1264000 | [10 empty] | 25.65 | 1484.24 | 0.1792 | 265.973 | 25.85 | 1598.35 | 0.1792 | 286.422
1506 | 1216000 | 1256000 | [10 empty] | 25.783 | 1473.46 | 0.18479 | 272.275 | 25.983 | 1594.54 | 0.18479 | 294.647
1507 | 1212000 | 1256000 | [10 empty] | 25.933 | 1475.16 | 0.19055 | 281.087 | 26.133 | 1563.51 | 0.19055 | 297.922
1508 | 1196000 | 1252000 | [10 empty] | 26.083 | 1462.35 | 0.19649 | 287.332 | 26.283 | 1561.75 | 0.19649 | 306.863
1509 | 1192000 | 1240000 | [10 empty] | 26.233 | 1425.51 | 0.20261 | 288.826 | 26.433 | 1583.89 | 0.20261 | 320.917
1510 | 1200000 | 1248000 | [10 empty] | 26.383 | 1402.06 | 0.20893 | 292.932 | 26.583 | 1532.32 | 0.20893 | 320.147
1511 | 1192000 | 1248000 | [10 empty] | 26.55 | 1392.16 | 0.21544 | 299.933 | 26.717 | 1525.1 | 0.21544 | 328.572
1512 | 1192000 | 1252000 | [10 empty] | 26.683 | 1384.34 | 0.22216 | 307.545 | 26.867 | 1518.48 | 0.22216 | 337.347
1513 | 1184000 | 1244000 | [10 empty] | 26.833 | 1350.09 | 0.22909 | 309.287 | 27.033 | 1502.59 | 0.22909 | 344.224
1514 | 1184000 | 1248000 | [10 empty] | 26.983 | 1372.23 | 0.23623 | 324.161 | 27.183 | 1479.55 | 0.23623 | 349.513
1515 | 1188000 | 1244000 | [10 empty] | 27.133 | 1355.18 | 0.24359 | 330.114 | 27.333 | 1447.41 | 0.24359 | 352.582
1516 | 1176000 | 1236000 | [10 empty] | 27.283 | 1359.12 | 0.25119 | 341.396 | 27.467 | 1467.98 | 0.25119 | 368.739
1517 | 1168000 | 1236000 | [10 empty] | 27.417 | 1329.63 | 0.25902 | 344.401 | 27.617 | 1439.41 | 0.25902 | 372.837
1518 | 1168000 | 1236000 | [10 empty] | 27.567 | 1325.27 | 0.2671 | 353.975 | 27.767 | 1392.63 | 0.2671 | 371.967
1519 | 1168000 | 1248000 | [10 empty] | 27.717 | 1288.97 | 0.27542 | 355.011 | 27.917 | 1391.84 | 0.27542 | 383.346
1520 | 1160000 | 1240000 | [10 empty] | 27.867 | 1267.96 | 0.28401 | 360.115 | 28.067 | 1395.12 | 0.28401 | 396.23
1521 | 1160000 | 1244000 | [10 empty] | 28.017 | 1265.69 | 0.29286 | 370.677 | 28.2 | 1404.59 | 0.29286 | 411.355
1522 | 1168000 | 1236000 | [10 empty] | 28.15 | 1221.85 | 0.302 | 368.993 | 28.35 | 1390.52 | 0.302 | 419.929
1523 | 1160000 | 1232000 | [10 empty] | 28.3 | 1245.75 | 0.31141 | 387.94 | 28.5 | 1374.94 | 0.31141 | 428.173
1524 | 1160000 | 1228000 | [10 empty] | 28.45 | 1225.56 | 0.32112 | 393.551 | 28.65 | 1353.25 | 0.32112 | 434.555
1525 | 1156000 | 1232000 | [10 empty] | 28.6 | 1209.93 | 0.33113 | 400.645 | 28.8 | 1332.52 | 0.33113 | 441.241
1526 | 1160000 | 1240000 | [10 empty] | 28.75 | 1196.11 | 0.34146 | 408.418 | 28.933 | 1344.65 | 0.34146 | 459.139
1527 | 1160000 | 1232000 | [10 empty] | 28.883 | 1176.18 | 0.3521 | 414.135 | 29.083 | 1300.59 | 0.3521 | 457.938
1528 | 1160000 | 1232000 | [10 empty] | 29.05 | 1147.53 | 0.36308 | 416.644 | 29.233 | 1293.76 | 0.36308 | 469.737
1529 | 1160000 | 1232000 | [10 empty] | 29.2 | 1130.56 | 0.3744 | 423.279 | 29.4 | 1273.51 | 0.3744 | 476.799
1530 | 1164000 | 1228000 | [10 empty] | 29.35 | 1124.58 | 0.38607 | 434.168 | 29.55 | 1286.05 | 0.38607 | 496.508
1801 | 452000 | 448000 | [10 empty] | 29.5 | 1106.66 | 0.39811 | 440.569 | 29.683 | 1275.23 | 0.39811 | 507.68
1802 | 996000 | 1028000 | [10 empty] | 29.633 | 1094.35 | 0.41052 | 449.254 | 29.867 | 1230.02 | 0.41052 | 504.945
1803 | 1160000 | 1240000 | [10 empty] | 29.783 | 1095.93 | 0.42332 | 463.928 | 30.05 | 1224.97 | 0.42332 | 518.551
1804 | 1192000 | 1272000 | [10 empty] | 29.933 | 1048.88 | 0.43652 | 457.856 | 30.217 | 1226.84 | 0.43652 | 535.537
1805 | 1196000 | 1276000 | [10 empty] | 30.083 | 1067.5 | 0.45013 | 480.51 | 30.4 | 1200.94 | 0.45013 | 540.576
1806 | 1196000 | 1268000 | [10 empty] | 30.233 | 1042.03 | 0.46416 | 483.67 | 30.55 | 1196.73 | 0.46416 | 555.472
1807 | 1196000 | 1264000 | [10 empty] | 30.367 | 1051.91 | 0.47863 | 503.479 | 30.717 | 1168.41 | 0.47863 | 559.236
1808 | 1192000 | 1260000 | [10 empty] | 30.517 | 1020.15 | 0.49355 | 503.497 | 30.867 | 1167 | 0.49355 | 575.977
1809 | 1192000 | 1256000 | [10 empty] | 30.667 | 981.578 | 0.50894 | 499.565 | 31.033 | 1160.03 | 0.50894 | 590.387
1810 | 1188000 | 1252000 | [10 empty] | 30.817 | 995.396 | 0.52481 | 522.392 | 31.183 | 1145.55 | 0.52481 | 601.192
1811 | 1180000 | 1248000 | [10 empty] | 30.967 | 969.277 | 0.54117 | 524.544 | 31.317 | 1128.21 | 0.54117 | 610.556
1812 | 1180000 | 1244000 | [10 empty] | 31.1 | 965.444 | 0.55804 | 538.759 | 31.467 | 1110.24 | 0.55804 | 619.563
1813 | 1176000 | 1248000 | [10 empty] | 31.25 | 928.352 | 0.57544 | 534.212 | 31.617 | 1115.01 | 0.57544 | 641.622
1814 | 1172000 | 1252000 | [10 empty] | 31.4 | 934.096 | 0.59338 | 554.276 | 31.767 | 1078.04 | 0.59338 | 639.686
1815 | 1176000 | 1248000 | [10 empty] | 31.567 | 909.133 | 0.61188 | 556.282 | 31.917 | 1088.59 | 0.61188 | 666.087
1816 | 1172000 | 1236000 | [10 empty] | 31.717 | 896.568 | 0.63096 | 565.697 | 32.067 | 1054.73 | 0.63096 | 665.494
1817 | 1176000 | 1240000 | [10 empty] | 31.85 | 876.486 | 0.65063 | 570.268 | 32.217 | 1039.49 | 0.65063 | 676.324
1818 | 1176000 | 1236000 | [10 empty] | 32 | 876.502 | 0.67091 | 588.058 | 32.367 | 1024.02 | 0.67091 | 687.027
1819 | 1172000 | 1236000 | [10 empty] | 32.15 | 847.263 | 0.69183 | 586.163 | 32.517 | 1011.47 | 0.69183 | 699.77
1820 | 1164000 | 1228000 | [10 empty] | 32.3 | 823.521 | 0.7134 | 587.501 | 32.667 | 1000.55 | 0.7134 | 713.795
1821 | 1168000 | 1232000 | [10 empty] | 32.45 | 801.503 | 0.73564 | 589.62 | 32.817 | 984.631 | 0.73564 | 724.337
1822 | 1180000 | 1236000 | [10 empty] | 32.633 | 769.471 | 0.75858 | 583.704 | 32.95 | 950.542 | 0.75858 | 721.061
1823 | 1180000 | 1232000 | [10 empty] | 32.767 | 762.084 | 0.78223 | 596.124 | 33.1 | 937.431 | 0.78223 | 733.286
1824 | 1164000 | 1228000 | [10 empty] | 32.933 | 743.086 | 0.80662 | 599.385 | 33.25 | 911.547 | 0.80662 | 735.27
1825 | 1168000 | 1232000 | [10 empty] | 33.1 | 707.205 | 0.83177 | 588.229 | 33.417 | 902.681 | 0.83177 | 750.819
1826 | 1176000 | 1236000 | [10 empty] | 33.267 | 680.741 | 0.8577 | 583.87 | 33.567 | 887.115 | 0.8577 | 760.877
1827 | 1176000 | 1232000 | [10 empty] | 33.4 | 675.807 | 0.88444 | 597.709 | 33.7 | 858.737 | 0.88444 | 759.5
1828 | 1168000 | 1224000 | [10 empty] | 33.567 | 653.676 | 0.91201 | 596.161 | 33.85 | 844.412 | 0.91201 | 770.114
1829 | 1160000 | 1228000 | [10 empty] | 33.733 | 624.389 | 0.94045 | 587.204 | 34 | 823.431 | 0.94045 | 774.393
1830 | 1168000 | 1236000 | [10 empty] | 33.867 | 594.438 | 0.96977 | 576.467 | 34.15 | 794.952 | 0.96977 | 770.918
2101 | 452000 | 452000 | [10 empty] | 34.017 | 583.949 | 1 | 583.95 | 34.3 | 772.252 | 1 | 772.254
2102 | 1000000 | 1020000 | [10 empty] | 34.167 | 561.277 | 1.03118 | 578.777 | 34.433 | 760.777 | 1.03118 | 784.497
2103 | 1160000 | 1220000 | [10 empty] | 34.367 | 538.043 | 1.06333 | 572.117 | 34.583 | 743.804 | 1.06333 | 790.908
2104 | 1200000 | 1264000 | [10 empty] | 34.517 | 512.799 | 1.09648 | 562.274 | 34.75 | 715.125 | 1.09648 | 784.121
2105 | 1204000 | 1276000 | [10 empty] | 34.65 | 486.578 | 1.13067 | 550.157 | 34.9 | 674.514 | 1.13067 | 762.649
2106 | 1192000 | 1264000 | [10 empty] | 34.8 | 476.188 | 1.16592 | 555.196 | 35.05 | 661.496 | 1.16592 | 771.249
2107 | 1200000 | 1264000 | [10 empty] | 34.95 | 444.277 | 1.20227 | 534.14 | 35.183 | 641.288 | 1.20227 | 770.999
2108 | 1200000 | 1268000 | [10 empty] | 35.1 | 429.142 | 1.23975 | 532.029 | 35.333 | 617.515 | 1.23975 | 765.564
2109 | 1204000 | 1264000 | [10 empty] | 35.25 | 408.107 | 1.2784 | 521.725 | 35.483 | 597.931 | 1.2784 | 764.396
2110 | 1196000 | 1264000 | [10 empty] | 35.383 | 388.81 | 1.31826 | 512.552 | 35.633 | 572.932 | 1.31826 | 755.274
2111 | 1192000 | 1260000 | [10 empty] | 35.533 | 369.586 | 1.35936 | 502.401 | 35.783 | 546.905 | 1.35936 | 743.44
2112 | 1192000 | 1244000 | [10 empty] | 35.683 | 351.369 | 1.40174 | 492.528 | 35.933 | 532.065 | 1.40174 | 745.817
2113 | 1196000 | 1240000 | [10 empty] | 35.833 | 334.984 | 1.44544 | 484.2 | 36.083 | 501.627 | 1.44544 | 725.072
2114 | 1196000 | 1244000 | [10 empty] | 35.983 | 318.319 | 1.49051 | 474.457 | 36.233 | 480.623 | 1.49051 | 716.372
2115 | 1196000 | 1252000 | [10 empty] | 36.133 | 300.849 | 1.53698 | 462.398 | 36.383 | 459.265 | 1.53698 | 705.88
2116 | 1188000 | 1244000 | [10 empty] | 36.283 | 285.8 | 1.5849 | 452.963 | 36.533 | 435.826 | 1.5849 | 690.739
2117 | 1196000 | 1240000 | [10 empty] | 36.433 | 267.303 | 1.63431 | 436.855 | 36.667 | 406.351 | 1.63431 | 664.103
2118 | 1208000 | 1244000 | [10 empty] | 36.583 | 253.324 | 1.68526 | 426.917 | 36.817 | 392.005 | 1.68526 | 660.631
2119 | 1200000 | 1252000 | [10 empty] | 36.733 | 239.793 | 1.7378 | 416.713 | 36.967 | 374.594 | 1.7378 | 650.972
2120 | 1196000 | 1244000 | [10 empty] | 36.867 | 225.21 | 1.79198 | 403.573 | 37.133 | 353.291 | 1.79198 | 633.092
2121 | 1200000 | 1240000 | [10 empty] | 37.017 | 205.951 | 1.84785 | 380.566 | 37.283 | 343.743 | 1.84785 | 635.186
2122 | 1204000 | 1240000 | [10 empty] | 37.167 | 191.716 | 1.90546 | 365.309 | 37.417 | 318.014 | 1.90546 | 605.964
2123 | 1208000 | 1236000 | [10 empty] | 37.317 | 174.96 | 1.96487 | 343.774 | 37.567 | 300.007 | 1.96487 | 589.475
2124 | 1208000 | 1232000 | [10 empty] | 37.467 | 161.429 | 2.02613 | 327.077 | 37.717 | 283.115 | 2.02613 | 573.628
2125 | 1200000 | 1236000 | [10 empty] | 37.6 | 151.759 | 2.0893 | 317.07 | 37.867 | 264.539 | 2.0893 | 552.702
2126 | 1196000 | 1236000 | [10 empty] | 37.75 | 137.193 | 2.15444 | 295.574 | 38.033 | 250.477 | 2.15444 | 539.638
2127 | 1200000 | 1240000 | [10 empty] | 37.9 | 122.233 | 2.22161 | 271.553 | 38.183 | 228.6 | 2.22161 | 507.86
2128 | 1204000 | 1240000 | [10 empty] | 38.05 | 113.574 | 2.29087 | 260.185 | 38.35 | 215.274 | 2.29087 | 493.165
2129 | 1200000 | 1244000 | [10 empty] | 38.2 | 106.783 | 2.3623 | 252.253 | 38.517 | 202.278 | 2.3623 | 477.841
2130 | 1196000 | 1240000 | [10 empty] | 38.35 | 96.0847 | 2.43595 | 234.057 | 38.667 | 192.505 | 2.43595 | 468.933
2401 | 456000 | 452000 | [10 empty] | 38.55 | 87.54 | 2.51189 | 219.891 | 38.817 | 178.339 | 2.51189 | 447.968
2402 | 1020000 | 1028000 | [10 empty] | 38.7 | 80.7939 | 2.59021 | 209.273 | 38.95 | 164.462 | 2.59021 | 425.99
2403 | 1196000 | 1240000 | [10 empty] | 38.833 | 75.1718 | 2.67096 | 200.781 | 39.1 | 148.444 | 2.67096 | 396.488
2404 | 1232000 | 1284000 | [10 empty] | 38.983 | 66.4428 | 2.75423 | 182.999 | 39.25 | 140.828 | 2.75423 | 387.873
2405 | 1236000 | 1292000 | [10 empty] | 39.133 | 59.4134 | 2.8401 | 168.74 | 39.4 | 127.25 | 2.8401 | 361.403
2406 | 1232000 | 1284000 | [10 empty] | 39.283 | 54.2858 | 2.92865 | 158.984 | 39.55 | 116.132 | 2.92865 | 340.11
2407 | 1224000 | 1272000 | [10 empty] | 39.433 | 50.2962 | 3.01996 | 151.893 | 39.683 | 105.775 | 3.01996 | 319.436
2408 | 1224000 | 1268000 | [10 empty] | 39.567 | 42.4399 | 3.11411 | 132.163 | 39.833 | 96.8631 | 3.11411 | 301.642
2409 | 1224000 | 1276000 | [10 empty] | 39.717 | 45.1265 | 3.2112 | 144.91 | 39.983 | 90.4175 | 3.2112 | 290.349
2410 | 1220000 | 1268000 | [10 empty] | 39.867 | 41.2107 | 3.31132 | 136.462 | 40.133 | 81.1454 | 3.31132 | 268.698
2411 | 1220000 | 1260000 | [10 empty] | 40.017 | 37.5746 | 3.41456 | 128.301 | 40.283 | 72.5034 | 3.41456 | 247.567
2412 | 1220000 | 1260000 | [10 empty] | 40.167 | 34.5419 | 3.52101 | 121.623 | 40.417 | 65.5453 | 3.52101 | 230.786
2413 | 1220000 | 1264000 | [10 empty] | 40.3 | 29.6849 | 3.63079 | 107.779 | 40.567 | 58.5464 | 3.63079 | 212.57
2414 | 1212000 | 1264000 | [10 empty] | 40.45 | 25.8263 | 3.74399 | 96.6933 | 40.717 | 52.1092 | 3.74399 | 195.096
2415 | 1212000 | 1256000 | [10 empty] | 40.6 | 24.2193 | 3.86071 | 93.5036 | 40.883 | 52.0208 | 3.86071 | 200.837
2416 | 1212000 | 1264000 | [10 empty] | 40.75 | 21.5526 | 3.98108 | 85.8027 | 41.033 | 47.8463 | 3.98108 | 190.48
2417 | 1212000 | 1264000 | [10 empty] | 40.9 | 19.6642 | 4.1052 | 80.7255 | 41.183 | 42.7985 | 4.1052 | 175.696
2418 | 1216000 | 1264000 | [10 empty] | 41.033 | 18.7148 | 4.23319 | 79.2235 | 41.317 | 40.0267 | 4.23319 | 169.44
2419 | 1212000 | 1256000 | [10 empty] | 41.183 | 16.2304 | 4.36517 | 70.8482 | 41.467 | 36.4579 | 4.36517 | 159.145
2420 | 1216000 | 1260000 | [10 empty] | 41.333 | 15.0279 | 4.50126 | 67.6447 | 41.617 | 32.0812 | 4.50126 | 144.406
2421 | 1212000 | 1256000 | [10 empty] | 41.483 | 13.2744 | 4.6416 | 61.6144 | 41.8 | 26.6206 | 4.6416 | 123.562
2422 | 1208000 | 1260000 | [10 empty] | 41.633 | 11.7916 | 4.78631 | 56.4382 | 41.967 | 24.5194 | 4.78631 | 117.357
2423 | 1204000 | 1264000 | [10 empty] | 41.767 | 10.3304 | 4.93554 | 50.986 | 42.15 | 22.519 | 4.93554 | 111.143
2424 | 1212000 | 1260000 | [10 empty] | 41.917 | 10.0065 | 5.08941 | 50.9274 | 42.317 | 20.2452 | 5.08941 | 103.036
2425 | 1220000 | 1260000 | [10 empty] | 42.067 | 8.94496 | 5.24809 | 46.9439 | 42.5 | 17.5319 | 5.24809 | 92.009
2426 | 1208000 | 1260000 | [10 empty] | 42.217 | 8.13332 | 5.41171 | 44.0151 | 42.633 | 15.5355 | 5.41171 | 84.0735
2427 | 1208000 | 1256000 | [10 empty] | 42.367 | 7.13341 | 5.58043 | 39.8075 | 42.783 | 15.0432 | 5.58043 | 83.9473
2428 | 1212000 | 1256000 | [10 empty] | 42.5 | 7.26789 | 5.75441 | 41.8224 | 42.933 | 12.8029 | 5.75441 | 73.673
2429 | 1208000 | 1256000 | [10 empty] | 42.65 | 6.34803 | 5.93382 | 37.6681 | 43.083 | 11.5681 | 5.93382 | 68.6428
2430 | 1204000 | 1256000 | [10 empty] | 42.8 | 5.16924 | 6.11882 | 31.6296 | 43.233 | 11.0913 | 6.11882 | 67.8654
2701 | 456000 | 456000 | [10 empty] | 42.95 | 4.41318 | 6.30959 | 27.8453 | 43.367 | 9.88655 | 6.30959 | 62.38
2702 | 1020000 | 1036000 | [10 empty] | 43.1 | 4.06668 | 6.5063 | 26.459 | 43.517 | 8.05053 | 6.5063 | 52.3792
2703 | 1204000 | 1244000 | [10 empty] | 43.233 | 3.41152 | 6.70915 | 22.8884 | 43.667 | 7.64338 | 6.70915 | 51.2806
2704 | 1236000 | 1288000 | [10 empty] | 43.383 | 2.61846 | 6.91833 | 18.1154 | 43.817 | 6.88348 | 6.91833 | 47.6221
2705 | 1244000 | 1296000 | [10 empty] | 43.533 | 3.2107 | 7.13402 | 22.9052 | 43.967 | 5.93222 | 7.13402 | 42.3205
2706 | 1244000 | 1288000 | [10 empty] | 43.683 | 2.81408 | 7.35644 | 20.7016 | 44.1 | 5.74526 | 7.35644 | 42.2646
2707 | 1236000 | 1292000 | [10 empty] | 43.833 | 2.29152 | 7.58579 | 17.383 | 44.25 | 5.32015 | 7.58579 | 40.3576
2708 | 1228000 | 1292000 | [10 empty] | 43.967 | 1.75441 | 7.8223 | 13.7235 | 44.4 | 5.14807 | 7.8223 | 40.2697
2709 | 1224000 | 1292000 | [10 empty] | 44.117 | 1.61294 | 8.06618 | 13.0103 | 44.55 | 5.02534 | 8.06618 | 40.5353
2710 | 1228000 | 1288000 | [10 empty] | 44.267 | 1.46589 | 8.31766 | 12.1928 | 44.7 | 4.68091 | 8.31766 | 38.9342
2711 | 1220000 | 1284000 | [10 empty] | 44.417 | 1.71387 | 8.57698 | 14.6998 | 44.833 | 4.61612 | 8.57698 | 39.5924
2712 | 1220000 | 1280000 | [10 empty] | 44.567 | 1.90876 | 8.84439 | 16.8818 | 44.983 | 4.17215 | 8.84439 | 36.9001
2713 | 1220000 | 1288000 | [10 empty] | 44.7 | 1.59929 | 9.12013 | 14.5857 | 45.133 | 3.50401 | 9.12013 | 31.957
2714 | 1216000 | 1288000 | [10 empty] | 44.85 | 1.34695 | 9.40447 | 12.6673 | 45.283 | 3.57245 | 9.40447 | 33.597
2715 | 1216000 | 1276000 | [10 empty] | 45 | 1.35149 | 9.69768 | 13.1063 | 45.433 | 3.12064 | 9.69768 | 30.263
2716 | 1216000 | 1272000 | [10 empty] | 45.15 | 1.05857 | 10 | 10.5857 | 45.567 | 2.63757 | 10 | 26.3758
2717 | 1220000 | 1276000
2718 | 1224000 | 1272000
2719 | 1220000 | 1276000
2720 | 1220000 | 1280000
2721 | 1216000 | 1272000
2722 | 1208000 | 1272000
2723 | 1204000 | 1268000
2724 | 1208000 | 1268000
2725 | 1212000 | 1272000
2726 | 1212000 | 1268000
2727 | 1204000 | 1264000
2728 | 1208000 | 1260000
2729 | 1200000 | 1248000
2730 | 1208000 | 1252000
3001 | 448000 | 456000
3002 | 1004000 | 1044000
3003 | 1188000 | 1248000
3004 | 1232000 | 1296000
3005 | 1236000 | 1304000
3006 | 1224000 | 1296000
3007 | 1212000 | 1292000
3008 | 1216000 | 1288000
3009 | 1216000 | 1284000
3010 | 1216000 | 1284000
3011 | 1216000 | 1280000
3012 | 1208000 | 1280000
3013 | 1212000 | 1276000
3014 | 1212000 | 1276000
3015 | 1208000 | 1268000
3016 | 1204000 | 1268000
3017 | 1204000 | 1264000
3018 | 1204000 | 1264000
3019 | 1200000 | 1268000
3020 | 1200000 | 1268000
3021 | 1200000 | 1264000
3022 | 1208000 | 1260000
3023 | 1200000 | 1260000
3024 | 1184000 | 1260000
3025 | 1200000 | 1252000
3026 | 1196000 | 1256000
3027 | 1196000 | 1256000
3028 | 1196000 | 1256000
3029 | 1196000 | 1252000
3030 | 1196000 | 1252000
3301 | 456000 | 456000
3302 | 1024000 | 1036000
3303 | 1204000 | 1236000
3304 | 1232000 | 1292000
3305 | 1236000 | 1308000
3306 | 1236000 | 1288000
3307 | 1236000 | 1276000
3308 | 1228000 | 1276000
3309 | 1228000 | 1276000
3310 | 1216000 | 1268000
3311 | 1200000 | 1260000
3312 | 1200000 | 1260000
3313 | 1204000 | 1252000
3314 | 1200000 | 1252000
3315 | 1200000 | 1256000
3316 | 1200000 | 1248000
3317 | 1196000 | 1244000
3318 | 1192000 | 1248000
3319 | 1196000 | 1248000
3320 | 1196000 | 1252000
3321 | 1200000 | 1252000
3322 | 1192000 | 1252000
3323 | 1192000 | 1252000
3324 | 1200000 | 1256000
3325 | 1204000 | 1248000
3326 | 1192000 | 1256000
3327 | 1188000 | 1260000
3328 | 1196000 | 1256000
3329 | 1196000 | 1244000
3330 | 1196000 | 1244000
3601 | 456000 | 456000
3602 | 1020000 | 1040000
3603 | 1196000 | 1240000
3604 | 1224000 | 1288000
3605 | 1236000 | 1288000
3606 | 1236000 | 1284000
3607 | 1228000 | 1288000
3608 | 1224000 | 1284000
3609 | 1224000 | 1272000
3610 | 1220000 | 1264000
3611 | 1220000 | 1264000
3612 | 1220000 | 1264000
3613 | 1224000 | 1260000
3614 | 1216000 | 1260000
3615 | 1212000 | 1256000
3616 | 1216000 | 1248000
3617 | 1216000 | 1252000
3618 | 1208000 | 1252000
3619 | 1212000 | 1248000
3620 | 1212000 | 1244000
3621 | 1204000 | 1236000
3622 | 1200000 | 1244000
3623 | 1212000 | 1240000
3624 | 1208000 | 1236000
3625 | 1204000 | 1240000
3626 | 1208000 | 1244000
3627 | 1216000 | 1240000
3628 | 1212000 | 1236000
3629 | 1216000 | 1232000
3630 | 1208000 | 1232000

## 85 35 0-70 #2
Brookfield Avg = | 1378076.923 |  | CPA Avg= | 1978656.654 |  | hc (mm) = | 4.934583448 |  |  |  | Ares SSP Avg = | 1639052
(stabilized avg)
Brookfield Summary |  |  | CPA Trial 1 | syringe pump rate = | 2.5 |  |  | density (g/mL) = | 2.3 |  | Ares SSP |  | Ares SRS 1 |  |  |  | Ares SRS 2
time | viscosity | viscosity 2 | Time (s) | Time Elapsed (s) | Total Mass | Step Mass (g) | Mass Flow Rate (g/s) | volumetric flow rate | Pressure | viscosity | Trial | Viscosity | time | Eta | Rate | stress(t) | time | Eta | Rate | stress(t)
1 | 1490000 | 1360000 | 60 | 60 | 2.17 | 2.17 | 0.03616666667 | 0.01572463768 | 10478 | 6079963.489 | 1 | 1608060 | min | Pa-s | s-1 | Pa | min | Pa-s | s-1 | Pa
300 | 1460000 | 1360000 | 120 | 60 | 8.86 | 6.69 | 0.1115 | 0.04847826087 | 11956 | 2250308.702 | 2 | 1511830 | 0.467 | 13827.1 | 0.001 | 13.8271 | 0.467 | 132.372 | 0.001 | 0.13237
600 | 1470000 | 1310000 | 180 | 60 | 16.13 | 7.27 | 0.1211666667 | 0.05268115942 | 11710 | 2028172.058 | 3 | 1695120 | 0.6 | 14797.4 | 0.00105 | 15.5742 | 0.617 | 4198.38 | 0.00105 | 4.4188
900 | 1470000 | 1270000 | 240 | 60 | 23.34 | 7.21 | 0.1201666667 | 0.05224637681 | 11581 | 2022521.318 | 4 | 1568030 | 0.75 | 10842.2 | 0.00111 | 12.0105 | 0.75 | 3065.6 | 0.00111 | 3.39593
1200 | 1460000 | 1360000 | 300 | 60 | 30.75 | 7.41 | 0.1235 | 0.05369565217 | 11672 | 1983395.767 | 5 | 1812220 | 0.9 | 13761.8 | 0.00117 | 16.0451 | 0.9 | -1034.8 | 0.00117 | -1.2065
1500 | 1450000 | 1370000 | 360 | 60 | 38.02 | 7.27 | 0.1211666667 | 0.05268115942 | 11744 | 2034060.858 |  |  | 1.05 | 10057.6 | 0.00123 | 12.3419 | 1.05 | 867.94 | 0.00123 | 1.06507
1800 | 1430000 | 1350000 | 420 | 60 | 45.12 | 7.1 | 0.1183333333 | 0.05144927536 | 11625 | 2061659.425 |  |  | 1.2 | 7866.63 | 0.00129 | 10.1601 | 1.2 | 769.043 | 0.00129 | 0.99326
2100 | 1390000 | 1350000 | 480 | 60 | 52.71 | 7.59 | 0.1265 | 0.055 | 11654 | 1933372.553 |  |  | 1.333 | 6155.93 | 0.00136 | 8.3681 | 1.35 | -848.36 | 0.00136 | -1.1532
2400 | 1360000 | 1340000 | 540 | 60 | 59.93 | 7.22 | 0.1203333333 | 0.05231884058 | 11755 | 2050065.546 |  |  | 1.483 | 6391.32 | 0.00143 | 9.14421 | 1.483 | 1737.14 | 0.00143 | 2.48537
2700 | 1350000 | 1300000 | 600 | 60 | 67.37 | 7.44 | 0.124 | 0.05391304348 | 11802 | 1997399.725 |  |  | 1.633 | 8723.96 | 0.00151 | 13.1369 | 1.633 | 614.92 | 0.00151 | 0.92597
3000 | 1380000 | 1310000 | 660 | 60 | 74.75 | 7.38 | 0.123 | 0.05347826087 | 11559 | 1972178.468 |  |  | 1.783 | 8691.68 | 0.00158 | 13.7754 | 1.783 | 816.017 | 0.00158 | 1.2933
3300 | 1380000 | 1330000 | 720 | 60 | 82.08 | 7.33 | 0.1221666667 | 0.05311594203 | 11189 | 1922071.815 |  |  | 1.933 | 4692.82 | 0.00167 | 7.82809 | 1.933 | 3164.43 | 0.00167 | 5.27859
3600 | 1390000 | 1340000 | 780 | 60 | 89.38 | 7.3 | 0.1216666667 | 0.05289855072 | 11805 | 2036223.486 |  |  | 2.067 | 6791.78 | 0.00176 | 11.9242 | 2.083 | 1435.8 | 0.00176 | 2.52079
[7 empty] | stabilized avg = | 0.05304347826 |  |  |  |  | 2.217 | 6956.16 | 0.00185 | 12.8539 | 2.217 | 775.713 | 0.00185 | 1.4334
Brookfield Raw Data | [12 empty] | 2.367 | 6918.21 | 0.00194 | 13.455 | 2.367 | 1545.3 | 0.00194 | 3.0054
time | viscosity | viscosity 2 | CPA Trial 2 | syringe pump rate = | 2.5 |  |  | density (g/mL) = | 2.3 |  |  |  | 2.517 | 6641.46 | 0.00205 | 13.5949 | 2.517 | 3192.79 | 0.00205 | 6.53555
1 | 630000 | 510000 | Time (s) | Time Elapsed (s) | Total Mass | Step Mass (g) | Mass Flow Rate (g/s) | volumetric flow rate | Pressure | viscosity 2 |  |  | 2.667 | 7776.66 | 0.00215 | 16.7543 | 2.667 | 2083.18 | 0.00215 | 4.48807
2 | 980000 | 810000 | 60 | 60 | 2.06 | 2.06 | 0.03433333333 | 0.01492753623 | 8992 | 5496312.142 |  |  | 2.8 | 7278.86 | 0.00227 | 16.5051 | 2.817 | 3098.33 | 0.00227 | 7.02559
3 | 1250000 | 1040000 | 120 | 60 | 8.25 | 6.19 | 0.1031666667 | 0.04485507246 | 11050 | 2247780.711 |  |  | 2.95 | 8853.9 | 0.00239 | 21.1306 | 2.95 | 3280.64 | 0.00239 | 7.82954
4 | 1390000 | 1180000 | 180 | 60 | 15.35 | 7.1 | 0.1183333333 | 0.05144927536 | 11323 | 2008100.617 |  |  | 3.1 | 6464.44 | 0.00251 | 16.2379 | 3.1 | 2287.5 | 0.00251 | 5.74593
5 | 1450000 | 1250000 | 240 | 60 | 22.54 | 7.19 | 0.1198333333 | 0.05210144928 | 11366 | 1990494.915 |  |  | 3.25 | 6733.47 | 0.00264 | 17.8017 | 3.25 | 4783.11 | 0.00264 | 12.6454
6 | 1480000 | 1270000 | 300 | 60 | 29.94 | 7.4 | 0.1233333333 | 0.05362318841 | 11214 | 1908143.987 |  |  | 3.4 | 7757.24 | 0.00278 | 21.585 | 3.4 | 4110.38 | 0.00278 | 11.4374
7 | 1490000 | 1280000 | 360 | 60 | 37.21 | 7.27 | 0.1211666667 | 0.05268115942 | 11195 | 1938974.056 |  |  | 3.533 | 5960.29 | 0.00293 | 17.4555 | 3.55 | 4163.72 | 0.00293 | 12.194
8 | 1460000 | 1300000 | 420 | 60 | 44.63 | 7.42 | 0.1236666667 | 0.05376811594 | 11376 | 1930491.924 |  |  | 3.683 | 6488.04 | 0.00308 | 19.9987 | 3.683 | 3656.49 | 0.00308 | 11.2707
9 | 1470000 | 1310000 | 480 | 60 | 51.91 | 7.28 | 0.1213333333 | 0.05275362319 | 11531 | 1994425.893 |  |  | 3.833 | 6074.41 | 0.00324 | 19.7068 | 3.833 | 3005.51 | 0.00324 | 9.75053
10 | 1480000 | 1340000 | 540 | 60 | 59.35 | 7.44 | 0.124 | 0.05391304348 | 11345 | 1920055.913 |  |  | 3.983 | 4699.37 | 0.00341 | 16.0462 | 3.983 | 4420.53 | 0.00341 | 15.0941
11 | 1480000 | 1350000 | 600 | 60 | 66.58 | 7.23 | 0.1205 | 0.05239130435 | 11540 | 2009786.027 |  |  | 4.133 | 6068.73 | 0.00359 | 21.8098 | 4.133 | 4268.86 | 0.00359 | 15.3415
12 | 1490000 | 1360000 | 660 | 60 | 74.03 | 7.45 | 0.1241666667 | 0.05398550725 | 11645 | 1968183.249 |  |  | 4.267 | 6324.81 | 0.00378 | 23.9235 | 4.283 | 4256.18 | 0.00378 | 16.099
13 | 1470000 | 1340000 | 720 | 60 | 81.59 | 7.56 | 0.126 | 0.0547826087 | 11210 | 1867093.763 |  |  | 4.417 | 5473.48 | 0.00398 | 21.7903 | 4.417 | 4698.97 | 0.00398 | 18.7069
14 | 1450000 | 1330000 | 780 | 60 | 88.78 | 7.19 | 0.1198333333 | 0.05210144928 | 12150 | 2127794.581 |  |  | 4.567 | 4954.83 | 0.00419 | 20.7611 | 4.567 | 4610.61 | 0.00419 | 19.3188
15 | 1460000 | 1320000 |  |  |  |  | stabilized avg = | 0.05305006588 |  |  |  |  | 4.717 | 4886.24 | 0.00441 | 21.5486 | 4.717 | 5749.98 | 0.00441 | 25.3577
16 | 1470000 | 1310000 | [10 empty] | 4.867 | 5314.28 | 0.00464 | 24.6667 | 4.867 | 6161.15 | 0.00464 | 28.5975
17 | 1470000 | 1310000 | [10 empty] | 5 | 6864.97 | 0.00489 | 33.5372 | 5.017 | 5744.35 | 0.00489 | 28.0627
18 | 1470000 | 1320000 | [10 empty] | 5.15 | 6125.97 | 0.00514 | 31.4982 | 5.15 | 4446.31 | 0.00514 | 22.8618
19 | 1460000 | 1320000 | [10 empty] | 5.3 | 5239.78 | 0.00541 | 28.3561 | 5.3 | 5158.7 | 0.00541 | 27.9173
20 | 1450000 | 1330000 | [10 empty] | 5.45 | 5274.97 | 0.0057 | 30.0452 | 5.45 | 4701.25 | 0.0057 | 26.7774
21 | 1450000 | 1340000 | [10 empty] | 5.6 | 5672.43 | 0.00599 | 34.0053 | 5.6 | 4126.01 | 0.00599 | 24.7347
22 | 1430000 | 1340000 | [10 empty] | 5.733 | 5894.39 | 0.00631 | 37.191 | 5.75 | 5408.71 | 0.00631 | 34.1266
23 | 1420000 | 1330000 | [10 empty] | 5.883 | 5289.06 | 0.00664 | 35.1237 | 5.883 | 5490.26 | 0.00664 | 36.4598
24 | 1450000 | 1320000 | [10 empty] | 6.033 | 5049.7 | 0.00699 | 35.2947 | 6.033 | 4781.05 | 0.00699 | 33.417
25 | 1460000 | 1310000 | [10 empty] | 6.183 | 4861.94 | 0.00736 | 35.7664 | 6.183 | 3926.56 | 0.00736 | 28.8854
26 | 1460000 | 1310000 | [10 empty] | 6.333 | 5152.94 | 0.00774 | 39.8973 | 6.333 | 4048.77 | 0.00774 | 31.3481
27 | 1450000 | 1320000 | [10 empty] | 6.467 | 4887.38 | 0.00815 | 39.8278 | 6.483 | 4360.63 | 0.00815 | 35.5353
28 | 1440000 | 1320000 | [10 empty] | 6.617 | 4757.7 | 0.00858 | 40.8066 | 6.617 | 4373.23 | 0.00858 | 37.5089
29 | 1430000 | 1320000 | [10 empty] | 6.767 | 4495.68 | 0.00903 | 40.5835 | 6.767 | 4072.4 | 0.00903 | 36.7626
30 | 1420000 | 1320000 | [10 empty] | 6.917 | 4170.85 | 0.0095 | 39.6279 | 6.917 | 4241.68 | 0.0095 | 40.301
301 | 430000 | 410000 | [10 empty] | 7.067 | 4208.94 | 0.01 | 42.0893 | 7.067 | 4871.85 | 0.01 | 48.7184
302 | 920000 | 880000 | [10 empty] | 7.2 | 3829.44 | 0.01052 | 40.3048 | 7.217 | 4389.8 | 0.01052 | 46.2026
303 | 1250000 | 1170000 | [10 empty] | 7.35 | 3986.21 | 0.01108 | 44.1575 | 7.35 | 4109.27 | 0.01108 | 45.5206
304 | 1400000 | 1290000 | [10 empty] | 7.5 | 3970.01 | 0.01166 | 46.2868 | 7.5 | 4332.57 | 0.01166 | 50.514
305 | 1450000 | 1330000 | [10 empty] | 7.65 | 4250.25 | 0.01227 | 52.1559 | 7.65 | 3928.01 | 0.01227 | 48.2015
306 | 1450000 | 1330000 | [10 empty] | 7.8 | 4109.58 | 0.01292 | 53.0772 | 7.8 | 3773.82 | 0.01292 | 48.7407
307 | 1450000 | 1340000 | [10 empty] | 7.933 | 4264.82 | 0.01359 | 57.974 | 7.95 | 4153.02 | 0.01359 | 56.4542
308 | 1450000 | 1350000 | [10 empty] | 8.083 | 4083.89 | 0.01431 | 58.429 | 8.083 | 3702.54 | 0.01431 | 52.973
309 | 1460000 | 1350000 | [10 empty] | 8.233 | 4143.76 | 0.01506 | 62.3981 | 8.233 | 3916.68 | 0.01506 | 58.9787
310 | 1450000 | 1360000 | [10 empty] | 8.383 | 3762.48 | 0.01585 | 59.6312 | 8.383 | 3425.24 | 0.01585 | 54.2863
311 | 1450000 | 1360000 | [10 empty] | 8.533 | 3890.96 | 0.01668 | 64.9049 | 8.533 | 3814.51 | 0.01668 | 63.6298
312 | 1430000 | 1350000 | [10 empty] | 8.667 | 3621.64 | 0.01756 | 63.5842 | 8.683 | 3695.91 | 0.01756 | 64.8881
313 | 1430000 | 1330000 | [10 empty] | 8.817 | 3391.33 | 0.01848 | 62.6665 | 8.817 | 3494.14 | 0.01848 | 64.5664
314 | 1420000 | 1320000 | [10 empty] | 8.967 | 3568.28 | 0.01945 | 69.3979 | 8.967 | 3334.24 | 0.01945 | 64.8463
315 | 1420000 | 1310000 | [10 empty] | 9.117 | 3570.86 | 0.02047 | 73.0942 | 9.117 | 3333.74 | 0.02047 | 68.2404
316 | 1410000 | 1310000 | [10 empty] | 9.267 | 3371.5 | 0.02154 | 72.6367 | 9.267 | 3057.98 | 0.02154 | 65.882
317 | 1410000 | 1310000 | [10 empty] | 9.4 | 3338.4 | 0.02268 | 75.6994 | 9.417 | 3181.95 | 0.02268 | 72.1518
318 | 1410000 | 1320000 | [10 empty] | 9.55 | 3305.9 | 0.02387 | 78.8981 | 9.55 | 2998 | 0.02387 | 71.5497
319 | 1410000 | 1330000 | [10 empty] | 9.7 | 3433.58 | 0.02512 | 86.2474 | 9.7 | 2971.62 | 0.02512 | 74.6436
320 | 1410000 | 1330000 | [10 empty] | 9.85 | 3266.1 | 0.02644 | 86.3475 | 9.85 | 3087.24 | 0.02644 | 81.619
321 | 1420000 | 1330000 | [10 empty] | 10 | 3070.76 | 0.02783 | 85.4454 | 10 | 3253.18 | 0.02783 | 90.5213
322 | 1420000 | 1330000 | [10 empty] | 10.133 | 2842.39 | 0.02929 | 83.2432 | 10.15 | 3030.68 | 0.02929 | 88.7576
323 | 1430000 | 1320000 | [10 empty] | 10.283 | 2942.89 | 0.03082 | 90.7113 | 10.283 | 3159.09 | 0.03082 | 97.3756
324 | 1430000 | 1320000 | [10 empty] | 10.433 | 2829.24 | 0.03244 | 91.7866 | 10.433 | 2957.25 | 0.03244 | 95.9396
325 | 1420000 | 1320000 | [10 empty] | 10.583 | 2838.45 | 0.03415 | 96.92 | 10.583 | 2714.58 | 0.03415 | 92.6904
326 | 1430000 | 1310000 | [10 empty] | 10.733 | 2918.01 | 0.03594 | 104.868 | 10.733 | 2660.86 | 0.03594 | 95.626
327 | 1420000 | 1320000 | [10 empty] | 10.867 | 2724.12 | 0.03782 | 103.039 | 10.883 | 2656.76 | 0.03782 | 100.491
328 | 1410000 | 1320000 | [10 empty] | 11.017 | 2751.95 | 0.03981 | 109.557 | 11.017 | 2632.57 | 0.03981 | 104.804
329 | 1410000 | 1310000 | [10 empty] | 11.167 | 2730.82 | 0.0419 | 114.423 | 11.167 | 2573.4 | 0.0419 | 107.827
330 | 1410000 | 1300000 | [10 empty] | 11.317 | 2659.42 | 0.0441 | 117.281 | 11.317 | 2482.38 | 0.0441 | 109.474
601 | 420000 | 290000 | [10 empty] | 11.467 | 2617.46 | 0.04642 | 121.491 | 11.467 | 2341.75 | 0.04642 | 108.694
602 | 920000 | 670000 | [10 empty] | 11.6 | 2500.37 | 0.04885 | 122.15 | 11.617 | 2313.83 | 0.04885 | 113.037
603 | 1250000 | 890000 | [10 empty] | 11.75 | 2457.43 | 0.05142 | 126.354 | 11.75 | 2411.06 | 0.05142 | 123.971
604 | 1380000 | 1000000 | [10 empty] | 11.9 | 2336.7 | 0.05412 | 126.455 | 11.9 | 2216.6 | 0.05412 | 119.955
605 | 1440000 | 1100000 | [10 empty] | 12.05 | 2325.99 | 0.05696 | 132.484 | 12.05 | 2216.65 | 0.05696 | 126.256
606 | 1450000 | 1180000 | [10 empty] | 12.2 | 2189.12 | 0.05995 | 131.234 | 12.2 | 2178.76 | 0.05995 | 130.613
607 | 1460000 | 1250000 | [10 empty] | 12.333 | 2141.17 | 0.0631 | 135.098 | 12.35 | 2092.69 | 0.0631 | 132.039
608 | 1460000 | 1280000 | [10 empty] | 12.483 | 2126.6 | 0.06641 | 141.224 | 12.483 | 2098.86 | 0.06641 | 139.381
609 | 1460000 | 1290000 | [10 empty] | 12.633 | 2041.46 | 0.06989 | 142.687 | 12.633 | 2073.71 | 0.06989 | 144.941
610 | 1460000 | 1300000 | [10 empty] | 12.783 | 2057.13 | 0.07356 | 151.331 | 12.783 | 1988.75 | 0.07356 | 146.301
611 | 1460000 | 1310000 | [10 empty] | 12.933 | 2069.67 | 0.07743 | 160.247 | 12.933 | 1990.52 | 0.07743 | 154.118
612 | 1470000 | 1300000 | [10 empty] | 13.067 | 2029.47 | 0.08149 | 165.384 | 13.083 | 1906.87 | 0.08149 | 155.393
613 | 1460000 | 1280000 | [10 empty] | 13.217 | 1934.45 | 0.08577 | 165.917 | 13.217 | 1834.59 | 0.08577 | 157.352
614 | 1470000 | 1260000 | [10 empty] | 13.367 | 1874.18 | 0.09027 | 169.186 | 13.367 | 1839.61 | 0.09027 | 166.066
615 | 1460000 | 1220000 | [10 empty] | 13.517 | 1809.48 | 0.09501 | 171.922 | 13.517 | 1868.14 | 0.09501 | 177.495
616 | 1450000 | 1190000 | [10 empty] | 13.667 | 1847.58 | 0.1 | 184.757 | 13.667 | 1816.31 | 0.1 | 181.63
617 | 1440000 | 1160000 | [10 empty] | 13.8 | 1786.68 | 0.10525 | 188.048 | 13.817 | 1818.84 | 0.10525 | 191.433
618 | 1450000 | 1170000 | [10 empty] | 13.95 | 1754.26 | 0.11078 | 194.329 | 13.95 | 1808.79 | 0.11078 | 200.37
619 | 1450000 | 1200000 | [10 empty] | 14.117 | 1703.26 | 0.11659 | 198.585 | 14.1 | 1711.13 | 0.11659 | 199.502
620 | 1460000 | 1210000 | [10 empty] | 14.3 | 1591.4 | 0.12271 | 195.284 | 14.25 | 1704.09 | 0.12271 | 209.113
621 | 1460000 | 1210000 | [10 empty] | 14.533 | 1597.41 | 0.12915 | 206.313 | 14.4 | 1682.97 | 0.12915 | 217.364
622 | 1450000 | 1200000 | [10 empty] | 14.683 | 1560.92 | 0.13594 | 212.183 | 14.55 | 1635.23 | 0.13594 | 222.285
623 | 1450000 | 1190000 | [10 empty] | 14.867 | 1560.43 | 0.14307 | 223.253 | 14.683 | 1630.05 | 0.14307 | 233.215
624 | 1440000 | 1150000 | [10 empty] | 15.033 | 1489.57 | 0.15058 | 224.303 | 14.833 | 1598.45 | 0.15058 | 240.7
625 | 1440000 | 1160000 | [10 empty] | 15.217 | 1505.75 | 0.15849 | 238.644 | 14.983 | 1545.11 | 0.15849 | 244.882
626 | 1440000 | 1160000 | [10 empty] | 15.35 | 1467.04 | 0.16681 | 244.716 | 15.133 | 1512 | 0.16681 | 252.216
627 | 1440000 | 1160000 | [10 empty] | 15.5 | 1510.81 | 0.17557 | 265.249 | 15.283 | 1495.32 | 0.17557 | 262.529
628 | 1430000 | 1160000 | [10 empty] | 15.65 | 1461.28 | 0.18478 | 270.022 | 15.417 | 1451.68 | 0.18478 | 268.248
629 | 1440000 | 1170000 | [10 empty] | 15.8 | 1409.09 | 0.19449 | 274.048 | 15.567 | 1407.61 | 0.19449 | 273.759
630 | 1440000 | 1170000 | [10 empty] | 15.95 | 1392.12 | 0.2047 | 284.961 | 15.717 | 1380.37 | 0.2047 | 282.556
901 | 430000 | 320000 | [10 empty] | 16.1 | 1366.95 | 0.21544 | 294.498 | 15.867 | 1370.16 | 0.21544 | 295.191
902 | 930000 | 720000 | [10 empty] | 16.233 | 1323.54 | 0.22675 | 300.117 | 16.017 | 1381.19 | 0.22675 | 313.189
903 | 1260000 | 1020000 | [10 empty] | 16.383 | 1305.38 | 0.23866 | 311.539 | 16.15 | 1356.5 | 0.23866 | 323.739
904 | 1390000 | 1160000 | [10 empty] | 16.533 | 1283.4 | 0.25119 | 322.375 | 16.3 | 1314.48 | 0.25119 | 330.18
905 | 1430000 | 1200000 | [10 empty] | 16.683 | 1254.5 | 0.26437 | 331.659 | 16.45 | 1291.73 | 0.26437 | 341.502
906 | 1440000 | 1220000 | [10 empty] | 16.833 | 1235.1 | 0.27825 | 343.672 | 16.6 | 1266.3 | 0.27825 | 352.353
907 | 1440000 | 1240000 | [10 empty] | 16.967 | 1212.68 | 0.29286 | 355.148 | 16.75 | 1252.93 | 0.29286 | 366.938
908 | 1450000 | 1250000 | [10 empty] | 17.117 | 1161.45 | 0.30824 | 358.003 | 16.883 | 1235.69 | 0.30824 | 380.887
909 | 1460000 | 1260000 | [10 empty] | 17.267 | 1134.1 | 0.32442 | 367.925 | 17.033 | 1194.33 | 0.32442 | 387.467
910 | 1460000 | 1270000 | [10 empty] | 17.417 | 1104.99 | 0.34145 | 377.302 | 17.183 | 1176.52 | 0.34145 | 401.726
911 | 1470000 | 1270000 | [10 empty] | 17.583 | 1088.04 | 0.35938 | 391.02 | 17.35 | 1158.08 | 0.35938 | 416.192
912 | 1460000 | 1260000 | [10 empty] | 17.717 | 1062.07 | 0.37825 | 401.724 | 17.5 | 1133.04 | 0.37825 | 428.568
913 | 1460000 | 1260000 | [10 empty] | 17.867 | 1022.79 | 0.39811 | 407.178 | 17.683 | 1126.68 | 0.39811 | 448.539
914 | 1470000 | 1250000 | [10 empty] | 18.017 | 1015.09 | 0.41901 | 425.328 | 17.833 | 1069.81 | 0.41901 | 448.257
915 | 1470000 | 1240000 | [10 empty] | 18.167 | 966.299 | 0.441 | 426.142 | 18 | 1034.19 | 0.441 | 456.082
916 | 1460000 | 1230000 | [10 empty] | 18.317 | 939.8 | 0.46416 | 436.215 | 18.15 | 1030.06 | 0.46416 | 478.107
917 | 1450000 | 1230000 | [10 empty] | 18.45 | 922.312 | 0.48853 | 450.573 | 18.283 | 1012.57 | 0.48853 | 494.663
918 | 1450000 | 1240000 | [10 empty] | 18.6 | 886.238 | 0.51417 | 455.679 | 18.433 | 987.258 | 0.51417 | 507.621
919 | 1450000 | 1240000 | [10 empty] | 18.75 | 839.093 | 0.54117 | 454.089 | 18.583 | 950.437 | 0.54117 | 514.345
920 | 1450000 | 1240000 | [10 empty] | 18.9 | 823.299 | 0.56958 | 468.933 | 18.733 | 929.291 | 0.56958 | 529.304
921 | 1450000 | 1240000 | [10 empty] | 19.05 | 794.473 | 0.59948 | 476.272 | 18.883 | 921.983 | 0.59948 | 552.712
922 | 1450000 | 1240000 | [10 empty] | 19.183 | 754.653 | 0.63095 | 476.152 | 19.017 | 890.761 | 0.63095 | 562.029
923 | 1450000 | 1230000 | [10 empty] | 19.333 | 719.361 | 0.66408 | 477.713 | 19.167 | 880.259 | 0.66408 | 584.562
924 | 1450000 | 1230000 | [10 empty] | 19.483 | 681.209 | 0.69894 | 476.127 | 19.333 | 827.723 | 0.69894 | 578.531
925 | 1440000 | 1230000 | [10 empty] | 19.633 | 651.324 | 0.73564 | 479.139 | 19.483 | 813.148 | 0.73564 | 598.183
926 | 1440000 | 1230000 | [10 empty] | 19.783 | 620.736 | 0.77426 | 480.611 | 19.633 | 777.185 | 0.77426 | 601.743
927 | 1440000 | 1240000 | [10 empty] | 19.917 | 584.67 | 0.81491 | 476.452 | 19.767 | 737.633 | 0.81491 | 601.103
928 | 1440000 | 1250000 | [10 empty] | 20.083 | 539.159 | 0.85769 | 462.432 | 19.917 | 723.568 | 0.85769 | 620.598
929 | 1430000 | 1250000 | [10 empty] | 20.233 | 506.875 | 0.90272 | 457.567 | 20.067 | 690.307 | 0.90272 | 623.154
930 | 1430000 | 1250000 | [10 empty] | 20.383 | 477.85 | 0.95011 | 454.011 | 20.217 | 656.133 | 0.95011 | 623.401
1201 | 430000 | 380000 | [10 empty] | 20.533 | 442.898 | 0.99999 | 442.895 | 20.367 | 630.374 | 0.99999 | 630.37
1202 | 930000 | 830000 | [10 empty] | 20.667 | 416.838 | 1.05249 | 438.72 | 20.5 | 589.821 | 1.05249 | 620.783
1203 | 1250000 | 1140000 | [10 empty] | 20.817 | 389.061 | 1.10775 | 430.983 | 20.65 | 550.862 | 1.10775 | 610.217
1204 | 1390000 | 1280000 | [10 empty] | 20.967 | 347.234 | 1.16591 | 404.843 | 20.8 | 528.949 | 1.16591 | 616.706
1205 | 1440000 | 1340000 | [10 empty] | 21.117 | 321.822 | 1.22712 | 394.913 | 20.95 | 493.465 | 1.22712 | 605.54
1206 | 1450000 | 1350000 | [10 empty] | 21.267 | 291.953 | 1.29154 | 377.07 | 21.1 | 466.936 | 1.29154 | 603.067
1207 | 1460000 | 1360000 | [10 empty] | 21.4 | 268.124 | 1.35935 | 364.474 | 21.233 | 429.594 | 1.35935 | 583.968
1208 | 1460000 | 1360000 | [10 empty] | 21.55 | 248.552 | 1.43071 | 355.607 | 21.383 | 406.968 | 1.43071 | 582.256
1209 | 1450000 | 1360000 | [10 empty] | 21.7 | 218.651 | 1.50583 | 329.25 | 21.533 | 377.758 | 1.50583 | 568.839
1210 | 1450000 | 1360000 | [10 empty] | 21.85 | 197.349 | 1.58488 | 312.775 | 21.683 | 349.963 | 1.58488 | 554.651
1211 | 1450000 | 1360000 | [10 empty] | 22 | 173.335 | 1.66809 | 289.138 | 21.85 | 325.701 | 1.66809 | 543.3
1212 | 1450000 | 1360000 | [10 empty] | 22.133 | 154.217 | 1.75567 | 270.753 | 21.983 | 298.446 | 1.75567 | 523.971
1213 | 1450000 | 1360000 | [10 empty] | 22.283 | 138.291 | 1.84784 | 255.539 | 22.133 | 274.617 | 1.84784 | 507.447
1214 | 1450000 | 1350000 | [10 empty] | 22.45 | 121.714 | 1.94485 | 236.715 | 22.283 | 245.177 | 1.94485 | 476.833
1215 | 1450000 | 1360000 | [10 empty] | 22.6 | 104.87 | 2.04696 | 214.664 | 22.433 | 224.312 | 2.04696 | 459.156
1216 | 1450000 | 1350000 | [10 empty] | 22.767 | 89.6772 | 2.15442 | 193.203 | 22.583 | 198.678 | 2.15442 | 428.036
1217 | 1450000 | 1350000 | [10 empty] | 22.9 | 81.2334 | 2.26753 | 184.199 | 22.783 | 174.048 | 2.26753 | 394.658
1218 | 1450000 | 1350000 | [10 empty] | 23.05 | 69.7787 | 2.38657 | 166.532 | 22.917 | 154.717 | 2.38657 | 369.243
1219 | 1430000 | 1350000 | [10 empty] | 23.2 | 55.113 | 2.51187 | 138.437 | 23.067 | 134.672 | 2.51187 | 338.279
1220 | 1430000 | 1360000 | [10 empty] | 23.35 | 49.8551 | 2.64374 | 131.804 | 23.217 | 120.362 | 2.64374 | 318.206
1221 | 1430000 | 1360000 | [10 empty] | 23.5 | 43.1638 | 2.78254 | 120.105 | 23.367 | 104.875 | 2.78254 | 291.82
1222 | 1420000 | 1360000 | [10 empty] | 23.633 | 40.0767 | 2.92863 | 117.37 | 23.517 | 90.4767 | 2.92863 | 264.972
1223 | 1420000 | 1340000 | [10 empty] | 23.783 | 33.0155 | 3.08238 | 101.766 | 23.65 | 77.5291 | 3.08238 | 238.974
1224 | 1430000 | 1330000 | [10 empty] | 23.933 | 27.6537 | 3.24421 | 89.7143 | 23.8 | 65.1364 | 3.24421 | 211.316
1225 | 1420000 | 1330000 | [10 empty] | 24.083 | 22.5838 | 3.41453 | 77.113 | 23.95 | 56.15 | 3.41453 | 191.726
1226 | 1420000 | 1340000 | [10 empty] | 24.233 | 17.1813 | 3.59379 | 61.7458 | 24.1 | 51.6036 | 3.59379 | 185.452
1227 | 1420000 | 1350000 | [10 empty] | 24.367 | 14.4764 | 3.78247 | 54.7564 | 24.25 | 43.5838 | 3.78247 | 164.854
1228 | 1420000 | 1350000 | [10 empty] | 24.517 | 10.3981 | 3.98105 | 41.3954 | 24.383 | 36.4009 | 3.98105 | 144.914
1229 | 1410000 | 1350000 | [10 empty] | 24.667 | 9.61905 | 4.19005 | 40.3043 | 24.533 | 28.9141 | 4.19005 | 121.151
1230 | 1410000 | 1350000 | [10 empty] | 24.817 | 7.051 | 4.41003 | 31.0951 | 24.683 | 23.5461 | 4.41003 | 103.839
1501 | 430000 | 410000 | [10 empty] | 24.967 | 6.7724 | 4.64156 | 31.4345 | 24.833 | 18.8105 | 4.64156 | 87.31
1502 | 920000 | 880000 | [10 empty] | 25.1 | 5.29272 | 4.88524 | 25.8562 | 24.983 | 15.6146 | 4.88524 | 76.2811
1503 | 1240000 | 1170000 | [10 empty] | 25.25 | 4.18658 | 5.14172 | 21.5262 | 25.117 | 11.6818 | 5.14172 | 60.0644
1504 | 1370000 | 1300000 | [10 empty] | 25.4 | 4.02735 | 5.41166 | 21.7946 | 25.267 | 9.67296 | 5.41166 | 52.3467
1505 | 1420000 | 1340000 | [10 empty] | 25.55 | 3.03393 | 5.69577 | 17.2806 | 25.417 | 7.657 | 5.69577 | 43.6125
1506 | 1440000 | 1370000 | [10 empty] | 25.7 | 1.99322 | 5.9948 | 11.9489 | 25.567 | 5.92011 | 5.9948 | 35.4899
1507 | 1440000 | 1370000 | [10 empty] | 25.833 | 1.9067 | 6.30953 | 12.0304 | 25.717 | 5.02888 | 6.30953 | 31.7298
1508 | 1440000 | 1370000 | [10 empty] | 25.983 | 1.80231 | 6.64078 | 11.9687 | 25.85 | 4.16391 | 6.64078 | 27.6516
1509 | 1440000 | 1370000 | [10 empty] | 26.133 | 0.94609 | 6.98943 | 6.61259 | 26 | 3.51952 | 6.98943 | 24.5994
1510 | 1440000 | 1360000 | [14 empty] | 26.15 | 2.98644 | 7.35637 | 21.9693
1511 | 1440000 | 1360000 | [14 empty] | 26.3 | 2.11739 | 7.74258 | 16.3941
1512 | 1440000 | 1340000 | [14 empty] | 26.45 | 1.95665 | 8.14907 | 15.9449
1513 | 1440000 | 1330000 | [14 empty] | 26.583 | 1.80615 | 8.5769 | 15.4912
1514 | 1450000 | 1330000 | [14 empty] | 26.733 | 1.23164 | 9.02719 | 11.1183
1515 | 1450000 | 1320000 | [14 empty] | 26.883 | 1.01451 | 9.50112 | 9.63895
1516 | 1440000 | 1340000 | [14 empty] | 27.033 | 0.73184 | 9.99993 | 7.31831
1517 | 1430000 | 1340000
1518 | 1430000 | 1340000
1519 | 1430000 | 1340000
1520 | 1420000 | 1340000
1521 | 1410000 | 1330000
1522 | 1420000 | 1330000
1523 | 1430000 | 1330000
1524 | 1440000 | 1330000
1525 | 1440000 | 1320000
1526 | 1440000 | 1330000
1527 | 1430000 | 1330000
1528 | 1430000 | 1330000
1529 | 1420000 | 1330000
1530 | 1420000 | 1320000
1801 | 430000 | 410000
1802 | 910000 | 870000
1803 | 1220000 | 1160000
1804 | 1350000 | 1290000
1805 | 1400000 | 1330000
1806 | 1400000 | 1340000
1807 | 1400000 | 1350000
1808 | 1410000 | 1340000
1809 | 1420000 | 1330000
1810 | 1430000 | 1310000
1811 | 1420000 | 1330000
1812 | 1410000 | 1340000
1813 | 1410000 | 1340000
1814 | 1410000 | 1340000
1815 | 1410000 | 1340000
1816 | 1380000 | 1340000
1817 | 1380000 | 1340000
1818 | 1380000 | 1320000
1819 | 1380000 | 1300000
1820 | 1380000 | 1320000
1821 | 1390000 | 1320000
1822 | 1400000 | 1320000
1823 | 1390000 | 1320000
1824 | 1380000 | 1320000
1825 | 1380000 | 1320000
1826 | 1380000 | 1330000
1827 | 1370000 | 1320000
1828 | 1370000 | 1320000
1829 | 1380000 | 1300000
1830 | 1370000 | 1290000
2101 | 430000 | 410000
2102 | 910000 | 860000
2103 | 1200000 | 1150000
2104 | 1330000 | 1280000
2105 | 1360000 | 1330000
2106 | 1370000 | 1350000
2107 | 1370000 | 1350000
2108 | 1380000 | 1350000
2109 | 1390000 | 1350000
2110 | 1380000 | 1330000
2111 | 1380000 | 1320000
2112 | 1370000 | 1310000
2113 | 1370000 | 1310000
2114 | 1370000 | 1320000
2115 | 1390000 | 1320000
2116 | 1380000 | 1320000
2117 | 1380000 | 1320000
2118 | 1370000 | 1320000
2119 | 1370000 | 1320000
2120 | 1360000 | 1320000
2121 | 1360000 | 1320000
2122 | 1340000 | 1320000
2123 | 1350000 | 1310000
2124 | 1350000 | 1310000
2125 | 1350000 | 1310000
2126 | 1360000 | 1310000
2127 | 1360000 | 1310000
2128 | 1360000 | 1310000
2129 | 1360000 | 1310000
2130 | 1350000 | 1300000
2401 | 420000 | 410000
2402 | 900000 | 870000
2403 | 1190000 | 1150000
2404 | 1310000 | 1280000
2405 | 1360000 | 1310000
2406 | 1360000 | 1320000
2407 | 1360000 | 1330000
2408 | 1360000 | 1340000
2409 | 1350000 | 1340000
2410 | 1350000 | 1330000
2411 | 1360000 | 1330000
2412 | 1360000 | 1330000
2413 | 1360000 | 1320000
2414 | 1360000 | 1320000
2415 | 1360000 | 1320000
2416 | 1360000 | 1310000
2417 | 1350000 | 1300000
2418 | 1340000 | 1310000
2419 | 1340000 | 1320000
2420 | 1330000 | 1320000
2421 | 1310000 | 1320000
2422 | 1310000 | 1310000
2423 | 1310000 | 1280000
2424 | 1320000 | 1280000
2425 | 1310000 | 1270000
2426 | 1310000 | 1270000
2427 | 1320000 | 1270000
2428 | 1320000 | 1280000
2429 | 1310000 | 1290000
2430 | 1310000 | 1290000
2701 | 420000 | 410000
2702 | 900000 | 850000
2703 | 1190000 | 1120000
2704 | 1310000 | 1220000
2705 | 1330000 | 1260000
2706 | 1330000 | 1280000
2707 | 1340000 | 1290000
2708 | 1340000 | 1300000
2709 | 1350000 | 1300000
2710 | 1350000 | 1290000
2711 | 1340000 | 1290000
2712 | 1340000 | 1280000
2713 | 1350000 | 1270000
2714 | 1340000 | 1270000
2715 | 1340000 | 1280000
2716 | 1340000 | 1280000
2717 | 1330000 | 1280000
2718 | 1330000 | 1280000
2719 | 1330000 | 1290000
2720 | 1330000 | 1290000
2721 | 1340000 | 1280000
2722 | 1340000 | 1260000
2723 | 1330000 | 1260000
2724 | 1330000 | 1260000
2725 | 1330000 | 1260000
2726 | 1330000 | 1270000
2727 | 1330000 | 1270000
2728 | 1330000 | 1270000
2729 | 1330000 | 1270000
2730 | 1340000 | 1270000
3001 | 430000 | 410000
3002 | 910000 | 860000
3003 | 1200000 | 1140000
3004 | 1320000 | 1250000
3005 | 1350000 | 1280000
3006 | 1350000 | 1290000
3007 | 1350000 | 1290000
3008 | 1360000 | 1300000
3009 | 1360000 | 1300000
3010 | 1370000 | 1300000
3011 | 1380000 | 1300000
3012 | 1370000 | 1300000
3013 | 1380000 | 1310000
3014 | 1370000 | 1300000
3015 | 1360000 | 1300000
3016 | 1360000 | 1290000
3017 | 1360000 | 1280000
3018 | 1360000 | 1270000
3019 | 1350000 | 1290000
3020 | 1360000 | 1300000
3021 | 1360000 | 1290000
3022 | 1360000 | 1300000
3023 | 1360000 | 1300000
3024 | 1350000 | 1290000
3025 | 1350000 | 1280000
3026 | 1350000 | 1280000
3027 | 1360000 | 1270000
3028 | 1360000 | 1270000
3029 | 1360000 | 1280000
3030 | 1350000 | 1290000
3301 | 430000 | 410000
3302 | 910000 | 870000
3303 | 1210000 | 1150000
3304 | 1330000 | 1270000
3305 | 1360000 | 1310000
3306 | 1370000 | 1330000
3307 | 1370000 | 1330000
3308 | 1380000 | 1330000
3309 | 1370000 | 1330000
3310 | 1380000 | 1330000
3311 | 1380000 | 1330000
3312 | 1380000 | 1330000
3313 | 1380000 | 1330000
3314 | 1370000 | 1320000
3315 | 1370000 | 1310000
3316 | 1360000 | 1310000
3317 | 1350000 | 1310000
3318 | 1330000 | 1320000
3319 | 1340000 | 1330000
3320 | 1350000 | 1330000
3321 | 1350000 | 1330000
3322 | 1350000 | 1320000
3323 | 1350000 | 1300000
3324 | 1350000 | 1290000
3325 | 1340000 | 1310000
3326 | 1330000 | 1310000
3327 | 1340000 | 1310000
3328 | 1340000 | 1310000
3329 | 1350000 | 1310000
3330 | 1350000 | 1310000
3601 | 430000 | 410000
3602 | 910000 | 870000
3603 | 1220000 | 1140000
3604 | 1340000 | 1260000
3605 | 1370000 | 1310000
3606 | 1380000 | 1330000
3607 | 1380000 | 1340000
3608 | 1390000 | 1340000
3609 | 1390000 | 1340000
3610 | 1390000 | 1340000
3611 | 1390000 | 1330000
3612 | 1390000 | 1330000
3613 | 1390000 | 1320000
3614 | 1380000 | 1320000
3615 | 1380000 | 1330000
3616 | 1380000 | 1330000
3617 | 1370000 | 1330000
3618 | 1370000 | 1320000
3619 | 1380000 | 1330000
3620 | 1380000 | 1330000
3621 | 1370000 | 1320000
3622 | 1370000 | 1320000
3623 | 1370000 | 1330000
3624 | 1370000 | 1330000
3625 | 1370000 | 1330000
3626 | 1360000 | 1320000
3627 | 1350000 | 1320000
3628 | 1350000 | 1320000
3629 | 1360000 | 1310000
3630 | 1360000 | 1320000

## 85 35 15-55
Brookfield Avg = | 1878846.154 |  | CPA Avg= | 2179401.766 |  | hc (mm) = | 5.187891098 |  |  |  | Ares SSP Avg = | 2580184
(stabilized avg)
Brookfield Summary |  |  | CPA Trial 1 | syringe pump rate = | 2.50 mL/min |  |  | density (g/mL) = | 2.21 |  | Ares SSP |  | Ares SRS 1 |  |  |  | Ares SRS 2
time | viscosity redo 2 | viscosity 2 redo 2 | Time (s) | Time Elapsed (s) | Total Mass | Step Mass (g) | Mass Flow Rate (g/s) | volumetric flow rate | Pressure | viscosity | Trial | Viscosity | time | Eta | Rate | stress(t) | time | Eta | Rate | stress(t)
1 | 1830000 | 1930000 | 60 | 60 | 1.33 | 1.33 | 0.02216666667 | 0.01003016591 | 10590 | 9633654.523 | 1 | 2317880 | min | Pa-s | s-1 | Pa | min | Pa-s | s-1 | Pa
300 | 1830000 | 1920000 | 180 | 120 | 13.74 | 12.41 | 0.1034166667 | 0.04679487179 | 16916 | 3298394.817 | 2 | 2285400 | 0.45 | 245.72 | 0.001 | 0.24572 | 0.467 | 3974.13 | 0.001 | 3.97413
600 | 1820000 | 1920000 | 240 | 60 | 21.46 | 7.72 | 0.1286666667 | 0.05822021116 | 14533 | 2277638.115 | 3 | 2139770 | 0.6 | 1805.5 | 0.00105 | 1.90029 | 0.617 | 5997.29 | 0.00105 | 6.31215
900 | 1810000 | 1920000 | 300 | 60 | 28.8 | 7.34 | 0.1223333333 | 0.05535444947 | 14307 | 2358301.167 | 4 | 3133840 | 0.75 | -1429.6 | 0.00111 | -1.5836 | 0.767 | 4220.53 | 0.00111 | 4.67532
1200 | 1840000 | 1920000 | 360 | 60 | 36.25 | 7.45 | 0.1241666667 | 0.05618401207 | 14003 | 2274110.507 | 5 | 3024030 | 0.9 | -1347.8 | 0.00117 | -1.5714 | 0.917 | 4426.64 | 0.00117 | 5.16108
1500 | 1830000 | 1910000 | 420 | 60 | 43.66 | 7.41 | 0.1235 | 0.05588235294 | 14120 | 2305489.971 |  |  | 1.05 | 7720.76 | 0.00123 | 9.47433 | 1.05 | 2379.4 | 0.00123 | 2.91982
1800 | 1830000 | 1910000 | 540 | 120 | 58.48 | 14.82 | 0.1235 | 0.05588235294 | 14286 | 2332594.174 |  |  | 1.183 | 7449.66 | 0.00129 | 9.6216 | 1.2 | 4355.13 | 0.00129 | 5.62486
2100 | 1820000 | 1900000 | 600 | 60 | 65.85 | 7.37 | 0.1228333333 | 0.05558069382 | 14371 | 2359208.098 |  |  | 1.333 | -295.7 | 0.00136 | -0.402 | 1.35 | 2519.81 | 0.00136 | 3.42532
2400 | 1760000 | 1890000 | 660 | 60 | 73.34 | 7.49 | 0.1248333333 | 0.05648567119 | 13854 | 2237897.104 |  |  | 1.483 | 2445.26 | 0.00143 | 3.49849 | 1.5 | 3955.53 | 0.00143 | 5.65927
2700 | 1890000 | 1910000 | 720 | 60 | 80.46 | 7.12 | 0.1186666667 | 0.05369532428 | 14438 | 2453430.684 |  |  | 1.633 | 1777.62 | 0.00151 | 2.67681 | 1.65 | 721.536 | 0.00151 | 1.08651
3000 | 1900000 | 1890000 |  |  |  |  | stabilized avg = | 0.05622710623 |  |  |  |  | 1.783 | 2383.9 | 0.00158 | 3.77823 | 1.783 | 2530.35 | 0.00158 | 4.01033
3300 | 1930000 | 1900000 | [10 empty] | 1.917 | 2343.23 | 0.00167 | 3.90874 | 1.933 | 3718.4 | 0.00167 | 6.20266
3600 | 1920000 | 1920000 | CPA Trial 2 | syringe pump rate = | 2.50 mL/min |  |  | density (g/mL) = | 2.21 |  |  |  | 2.067 | 2155.73 | 0.00176 | 3.78476 | 2.083 | 4827.48 | 0.00176 | 8.47549
|  |  | Time (s) | Time Elapsed (s) | Total Mass | Step Mass (g) | Mass Flow Rate (g/s) | volumetric flow rate | Pressure | viscosity 2 |  |  | 2.217 | 1546.33 | 0.00185 | 2.85739 | 2.233 | 4811.09 | 0.00185 | 8.89017
Brookfield Raw Data |  |  | 60 | 60 | 1.7 | 1.7 | 0.02833333333 | 0.01282051282 | 5464 | 3888736.514 |  |  | 2.367 | 3616.22 | 0.00194 | 7.03305 | 2.383 | 5602.42 | 0.00194 | 10.8959
time | viscosity | viscosity 2 | 120 | 60 | 7.59 | 5.89 | 0.09816666667 | 0.04441930618 | 12842 | 2637935.178 |  |  | 2.517 | 1806.36 | 0.00205 | 3.69756 | 2.517 | 6539.81 | 0.00205 | 13.3868
1 | 540000 | 550000 | 180 | 60 | 14.57 | 6.98 | 0.1163333333 | 0.05263951735 | 12850 | 2227380.708 |  |  | 2.65 | 4635.03 | 0.00215 | 9.98587 | 2.667 | 9510.15 | 0.00215 | 20.489
2 | 920000 | 950000 | 240 | 60 | 21.75 | 7.18 | 0.1196666667 | 0.05414781297 | 12394 | 2088496.714 |  |  | 2.8 | 5140.89 | 0.00227 | 11.6572 | 2.817 | 8655.63 | 0.00227 | 19.627
3 | 1270000 | 1310000 | 300 | 60 | 29.08 | 7.33 | 0.1221666667 | 0.05527903469 | 12358 | 2039815.863 |  |  | 2.95 | 4159.35 | 0.00239 | 9.92666 | 2.967 | 7065.89 | 0.00239 | 16.8634
4 | 1520000 | 1590000 | 360 | 60 | 36.39 | 7.31 | 0.1218333333 | 0.05512820513 | 12501 | 2069064.965 |  |  | 3.1 | 2695.66 | 0.00251 | 6.77118 | 3.117 | 5873.51 | 0.00251 | 14.7536
5 | 1640000 | 1730000 | 420 | 60 | 43.83 | 7.44 | 0.124 | 0.05610859729 | 12464 | 2026895.01 |  |  | 3.25 | 4373.4 | 0.00264 | 11.5622 | 3.25 | 7553.26 | 0.00264 | 19.969
6 | 1710000 | 1800000 | 480 | 60 | 51.16 | 7.33 | 0.1221666667 | 0.05527903469 | 12386 | 2044437.553 |  |  | 3.383 | 4646.01 | 0.00278 | 12.9278 | 3.4 | 5337.61 | 0.00278 | 14.8522
7 | 1750000 | 1830000 | 540 | 60 | 58.56 | 7.4 | 0.1233333333 | 0.05580693816 | 12490 | 2042102.172 |  |  | 3.533 | 3609.47 | 0.00293 | 10.5709 | 3.55 | 5132.26 | 0.00293 | 15.0306
8 | 1790000 | 1850000 | 600 | 60 | 65.95 | 7.39 | 0.1231666667 | 0.05573152338 | 12520 | 2049777.111 |  |  | 3.683 | 3166.87 | 0.00308 | 9.76156 | 3.7 | 4920.18 | 0.00308 | 15.1659
9 | 1820000 | 1870000 | 660 | 60 | 73.33 | 7.38 | 0.123 | 0.0556561086 | 12310 | 2018126.754 |  |  | 3.833 | 2518.64 | 0.00324 | 8.17105 | 3.85 | 4535.13 | 0.00324 | 14.713
10 | 1830000 | 1890000 | 720 | 60 | 80.58 | 7.25 | 0.1208333333 | 0.05467571644 | 12143 | 2026444.609 |  |  | 3.983 | 2838.94 | 0.00341 | 9.69368 | 3.983 | 3867.4 | 0.00341 | 13.2054
11 | 1830000 | 1910000 | 780 | 60 | 88.08 | 7.5 | 0.125 | 0.05656108597 | 11992 | 1934537.288 |  |  | 4.117 | 4751.73 | 0.00359 | 17.0768 | 4.133 | 5821.24 | 0.00359 | 20.9204
12 | 1820000 | 1920000 |  |  |  |  | stabilized avg = | 0.05531255237 |  |  |  |  | 4.267 | 4123.98 | 0.00378 | 15.5989 | 4.283 | 6075.75 | 0.00378 | 22.9815
13 | 1810000 | 1930000 | [10 empty] | 4.417 | 4939.05 | 0.00398 | 19.6627 | 4.433 | 6318.3 | 0.00398 | 25.1536
14 | 1800000 | 1920000 | [10 empty] | 4.567 | 4832.18 | 0.00419 | 20.2472 | 4.583 | 6359.52 | 0.00419 | 26.6468
15 | 1800000 | 1910000 | [10 empty] | 4.717 | 4676.31 | 0.00441 | 20.6228 | 4.717 | 5880.14 | 0.00441 | 25.9317
16 | 1820000 | 1900000 | [10 empty] | 4.85 | 4587.96 | 0.00464 | 21.2954 | 4.867 | 5564.49 | 0.00464 | 25.8281
17 | 1820000 | 1890000 | [10 empty] | 5 | 4944.97 | 0.00489 | 24.1575 | 5.017 | 5001.58 | 0.00489 | 24.4341
18 | 1810000 | 1880000 | [10 empty] | 5.15 | 5038.56 | 0.00514 | 25.907 | 5.167 | 6086.39 | 0.00514 | 31.2947
19 | 1800000 | 1870000 | [10 empty] | 5.3 | 5061.1 | 0.00541 | 27.3891 | 5.317 | 6081.8 | 0.00541 | 32.9128
20 | 1790000 | 1880000 | [10 empty] | 5.45 | 4830.29 | 0.0057 | 27.5124 | 5.45 | 6424.61 | 0.0057 | 36.5933
21 | 1760000 | 1890000 | [10 empty] | 5.583 | 4273.68 | 0.00599 | 25.62 | 5.6 | 6106.89 | 0.00599 | 36.6098
22 | 1760000 | 1890000 | [10 empty] | 5.733 | 5272.09 | 0.00631 | 33.2646 | 5.75 | 5740.53 | 0.00631 | 36.2203
23 | 1760000 | 1900000 | [10 empty] | 5.883 | 5120.55 | 0.00664 | 34.0047 | 5.9 | 6225.03 | 0.00664 | 41.3393
24 | 1770000 | 1900000 | [10 empty] | 6.033 | 4777.35 | 0.00699 | 33.3911 | 6.05 | 6173.39 | 0.00699 | 43.1487
25 | 1780000 | 1900000 | [10 empty] | 6.183 | 4249.34 | 0.00736 | 31.2599 | 6.183 | 5486.15 | 0.00736 | 40.3584
26 | 1790000 | 1890000 | [10 empty] | 6.317 | 4681.87 | 0.00774 | 36.25 | 6.333 | 5570.39 | 0.00774 | 43.1294
27 | 1790000 | 1870000 | [10 empty] | 6.467 | 4915.45 | 0.00815 | 40.0566 | 6.483 | 5716.79 | 0.00815 | 46.5868
28 | 1800000 | 1850000 | [10 empty] | 6.617 | 4637.41 | 0.00858 | 39.7748 | 6.633 | 5384.65 | 0.00858 | 46.1839
29 | 1780000 | 1870000 | [10 empty] | 6.767 | 4722.7 | 0.00903 | 42.633 | 6.783 | 4965.77 | 0.00903 | 44.8272
30 | 1760000 | 1880000 | [10 empty] | 6.917 | 4880.03 | 0.0095 | 46.366 | 6.917 | 5343.29 | 0.0095 | 50.7675
301 | 420000 | 460000 | [10 empty] | 7.05 | 4650.93 | 0.01 | 46.5093 | 7.067 | 5330.2 | 0.01 | 53.302
302 | 960000 | 1070000 | [10 empty] | 7.2 | 4803.66 | 0.01052 | 50.5584 | 7.217 | 5244.86 | 0.01052 | 55.2021
303 | 1420000 | 1560000 | [10 empty] | 7.35 | 4613.36 | 0.01108 | 51.1047 | 7.367 | 5158.95 | 0.01108 | 57.1486
304 | 1660000 | 1800000 | [10 empty] | 7.5 | 4396.83 | 0.01166 | 51.2632 | 7.517 | 5138.04 | 0.01166 | 59.905
305 | 1750000 | 1890000 | [10 empty] | 7.65 | 4382.95 | 0.01227 | 53.7842 | 7.65 | 5048.04 | 0.01227 | 61.9457
306 | 1790000 | 1910000 | [10 empty] | 7.783 | 4041.22 | 0.01292 | 52.1942 | 7.8 | 4555.99 | 0.01292 | 58.8428
307 | 1810000 | 1920000 | [10 empty] | 7.933 | 4337.83 | 0.01359 | 58.9664 | 7.95 | 4732.89 | 0.01359 | 64.3367
308 | 1810000 | 1920000 | [10 empty] | 8.083 | 4068.62 | 0.01431 | 58.2106 | 8.1 | 4579.46 | 0.01431 | 65.5192
309 | 1820000 | 1910000 | [10 empty] | 8.233 | 4191.47 | 0.01506 | 63.1165 | 8.25 | 4501.34 | 0.01506 | 67.7827
310 | 1810000 | 1920000 | [10 empty] | 8.383 | 4031.99 | 0.01585 | 63.9026 | 8.383 | 4488.31 | 0.01585 | 71.1348
311 | 1800000 | 1920000 | [10 empty] | 8.517 | 4072.65 | 0.01668 | 67.9358 | 8.533 | 4377.72 | 0.01668 | 73.0246
312 | 1810000 | 1920000 | [10 empty] | 8.667 | 4072.24 | 0.01756 | 71.4952 | 8.683 | 4222.11 | 0.01756 | 74.1264
313 | 1810000 | 1910000 | [10 empty] | 8.817 | 3746.24 | 0.01848 | 69.2247 | 8.833 | 4359.85 | 0.01848 | 80.5633
314 | 1810000 | 1910000 | [10 empty] | 8.967 | 3610.23 | 0.01945 | 70.2138 | 8.983 | 4352.7 | 0.01945 | 84.6538
315 | 1820000 | 1910000 | [10 empty] | 9.117 | 3531.31 | 0.02047 | 72.2847 | 9.117 | 4036.64 | 0.02047 | 82.6285
316 | 1820000 | 1910000 | [10 empty] | 9.25 | 3340.92 | 0.02154 | 71.9778 | 9.267 | 4017.35 | 0.02154 | 86.551
317 | 1830000 | 1910000 | [10 empty] | 9.4 | 3462.7 | 0.02268 | 78.518 | 9.417 | 4004.35 | 0.02268 | 90.8002
318 | 1830000 | 1910000 | [10 empty] | 9.55 | 3456.6 | 0.02387 | 82.4947 | 9.567 | 3924.19 | 0.02387 | 93.654
319 | 1820000 | 1910000 | [10 empty] | 9.7 | 3397.52 | 0.02512 | 85.3416 | 9.717 | 3855.44 | 0.02512 | 96.8441
320 | 1810000 | 1910000 | [10 empty] | 9.85 | 3493.19 | 0.02644 | 92.3514 | 9.85 | 3837.38 | 0.02644 | 101.451
321 | 1800000 | 1910000 | [10 empty] | 9.983 | 3378.23 | 0.02783 | 94.0011 | 10 | 3821.5 | 0.02783 | 106.335
322 | 1810000 | 1910000 | [10 empty] | 10.133 | 3325.04 | 0.02929 | 97.3783 | 10.15 | 3664.65 | 0.02929 | 107.324
323 | 1810000 | 1910000 | [10 empty] | 10.283 | 3272.93 | 0.03082 | 100.885 | 10.3 | 3689.17 | 0.03082 | 113.715
324 | 1800000 | 1900000 | [10 empty] | 10.433 | 3096.9 | 0.03244 | 100.47 | 10.45 | 3599.24 | 0.03244 | 116.767
325 | 1790000 | 1900000 | [10 empty] | 10.583 | 3042.02 | 0.03415 | 103.871 | 10.583 | 3409.93 | 0.03415 | 116.433
326 | 1780000 | 1900000 | [10 empty] | 10.717 | 3097.64 | 0.03594 | 111.323 | 10.733 | 3371.62 | 0.03594 | 121.169
327 | 1780000 | 1900000 | [10 empty] | 10.867 | 2992.4 | 0.03782 | 113.187 | 10.883 | 3380.99 | 0.03782 | 127.885
328 | 1800000 | 1900000 | [10 empty] | 11.017 | 3033.25 | 0.03981 | 120.756 | 11.033 | 3263.98 | 0.03981 | 129.941
329 | 1800000 | 1910000 | [10 empty] | 11.167 | 2873.8 | 0.0419 | 120.414 | 11.183 | 3185.42 | 0.0419 | 133.471
330 | 1790000 | 1910000 | [10 empty] | 11.317 | 2909.95 | 0.0441 | 128.33 | 11.317 | 3183.78 | 0.0441 | 140.406
601 | 430000 | 460000 | [10 empty] | 11.45 | 2745.54 | 0.04642 | 127.436 | 11.467 | 3081.51 | 0.04642 | 143.031
602 | 1000000 | 1050000 | [10 empty] | 11.6 | 2764.59 | 0.04885 | 135.057 | 11.617 | 3009.76 | 0.04885 | 147.035
603 | 1450000 | 1540000 | [10 empty] | 11.75 | 2615.96 | 0.05142 | 134.506 | 11.767 | 3041.19 | 0.05142 | 156.37
604 | 1680000 | 1780000 | [10 empty] | 11.9 | 2619.67 | 0.05412 | 141.768 | 11.917 | 3031.87 | 0.05412 | 164.075
605 | 1760000 | 1860000 | [10 empty] | 12.05 | 2525.51 | 0.05696 | 143.848 | 12.05 | 2953.57 | 0.05696 | 168.229
606 | 1780000 | 1900000 | [10 empty] | 12.183 | 2505.06 | 0.05995 | 150.174 | 12.2 | 2852.94 | 0.05995 | 171.029
607 | 1790000 | 1900000 | [10 empty] | 12.333 | 2470.5 | 0.0631 | 155.877 | 12.35 | 2815.48 | 0.0631 | 177.644
608 | 1800000 | 1900000 | [10 empty] | 12.483 | 2459.7 | 0.06641 | 163.344 | 12.5 | 2711.8 | 0.06641 | 180.085
609 | 1810000 | 1910000 | [10 empty] | 12.633 | 2430.26 | 0.06989 | 169.862 | 12.65 | 2664.18 | 0.06989 | 186.212
610 | 1810000 | 1920000 | [10 empty] | 12.783 | 2453.71 | 0.07356 | 180.504 | 12.783 | 2623.52 | 0.07356 | 192.996
611 | 1810000 | 1920000 | [10 empty] | 12.917 | 2430.2 | 0.07743 | 188.161 | 12.933 | 2524.38 | 0.07743 | 195.453
612 | 1810000 | 1920000 | [10 empty] | 13.083 | 2341.58 | 0.08149 | 190.817 | 13.083 | 2493.19 | 0.08149 | 203.173
613 | 1820000 | 1910000 | [10 empty] | 13.233 | 2312.4 | 0.08577 | 198.333 | 13.283 | 2467.18 | 0.08577 | 211.608
614 | 1810000 | 1920000 | [10 empty] | 13.367 | 2236.46 | 0.09027 | 201.89 | 13.467 | 2418.23 | 0.09027 | 218.299
615 | 1800000 | 1910000 | [10 empty] | 13.533 | 2142.74 | 0.09501 | 203.585 | 13.633 | 2347.86 | 0.09501 | 223.074
616 | 1800000 | 1900000 | [10 empty] | 13.683 | 2170.94 | 0.1 | 217.093 | 13.833 | 2325.74 | 0.1 | 232.573
617 | 1810000 | 1900000 | [10 empty] | 13.833 | 2160.27 | 0.10525 | 227.368 | 14 | 2309.47 | 0.10525 | 243.071
618 | 1810000 | 1900000 | [10 empty] | 14 | 2124.87 | 0.11078 | 235.383 | 14.133 | 2248.91 | 0.11078 | 249.124
619 | 1810000 | 1880000 | [10 empty] | 14.167 | 2107.84 | 0.11659 | 245.755 | 14.3 | 2197.25 | 0.11659 | 256.18
620 | 1800000 | 1880000 | [10 empty] | 14.317 | 2028.94 | 0.12271 | 248.976 | 14.45 | 2101.21 | 0.12271 | 257.844
621 | 1800000 | 1880000 | [10 empty] | 14.467 | 2045.01 | 0.12915 | 264.122 | 14.6 | 2119.81 | 0.12915 | 273.783
622 | 1800000 | 1880000 | [10 empty] | 14.633 | 2000.94 | 0.13594 | 271.998 | 14.75 | 2102.47 | 0.13594 | 285.799
623 | 1800000 | 1890000 | [10 empty] | 14.767 | 1996.56 | 0.14307 | 285.651 | 14.9 | 2072.6 | 0.14307 | 296.531
624 | 1800000 | 1890000 | [10 empty] | 14.917 | 1963.59 | 0.15058 | 295.683 | 15.05 | 2049.27 | 0.15058 | 308.586
625 | 1790000 | 1900000 | [10 empty] | 15.067 | 1918.84 | 0.15849 | 304.115 | 15.2 | 2023.29 | 0.15849 | 320.669
626 | 1780000 | 1900000 | [10 empty] | 15.217 | 1872.38 | 0.16681 | 312.33 | 15.35 | 1938.94 | 0.16681 | 323.433
627 | 1790000 | 1890000 | [10 empty] | 15.367 | 1836.86 | 0.17557 | 322.491 | 15.5 | 1944.88 | 0.17557 | 341.457
628 | 1790000 | 1890000 | [10 empty] | 15.5 | 1784.22 | 0.18478 | 329.697 | 15.65 | 1924.6 | 0.18478 | 355.636
629 | 1780000 | 1890000 | [10 empty] | 15.65 | 1772.17 | 0.19449 | 344.661 | 15.8 | 1854.96 | 0.19449 | 360.762
630 | 1780000 | 1890000 | [10 empty] | 15.8 | 1745 | 0.2047 | 357.195 | 15.933 | 1818.21 | 0.2047 | 372.179
901 | 440000 | 450000 | [10 empty] | 15.95 | 1726.75 | 0.21544 | 372.016 | 16.083 | 1794.33 | 0.21544 | 386.576
902 | 1010000 | 1050000 | [10 empty] | 16.1 | 1663.76 | 0.22675 | 377.262 | 16.233 | 1760.42 | 0.22675 | 399.18
903 | 1470000 | 1540000 | [10 empty] | 16.233 | 1647.42 | 0.23866 | 393.171 | 16.383 | 1740.3 | 0.23866 | 415.337
904 | 1690000 | 1780000 | [10 empty] | 16.383 | 1625.88 | 0.25119 | 408.4 | 16.533 | 1675.14 | 0.25119 | 420.773
905 | 1770000 | 1880000 | [10 empty] | 16.533 | 1563.01 | 0.26437 | 413.222 | 16.667 | 1649.22 | 0.26437 | 436.013
906 | 1800000 | 1910000 | [10 empty] | 16.683 | 1555.48 | 0.27825 | 432.819 | 16.817 | 1581.47 | 0.27825 | 440.051
907 | 1810000 | 1920000 | [10 empty] | 16.833 | 1495.68 | 0.29286 | 438.029 | 16.967 | 1557.27 | 0.29286 | 456.066
908 | 1810000 | 1920000 | [10 empty] | 16.983 | 1456.74 | 0.30824 | 449.023 | 17.117 | 1478.73 | 0.30824 | 455.803
909 | 1810000 | 1920000 | [10 empty] | 17.133 | 1425.13 | 0.32442 | 462.341 | 17.267 | 1462.79 | 0.32442 | 474.559
910 | 1800000 | 1920000 | [10 empty] | 17.283 | 1390.22 | 0.34145 | 474.695 | 17.4 | 1408.91 | 0.34145 | 481.077
911 | 1800000 | 1910000 | [10 empty] | 17.433 | 1339.53 | 0.35938 | 481.4 | 17.55 | 1388.67 | 0.35938 | 499.058
912 | 1810000 | 1910000 | [10 empty] | 17.583 | 1288.76 | 0.37825 | 487.469 | 17.717 | 1343.26 | 0.37825 | 508.085
913 | 1810000 | 1910000 | [10 empty] | 17.717 | 1246.65 | 0.39811 | 496.3 | 17.867 | 1293.56 | 0.39811 | 514.973
914 | 1810000 | 1910000 | [10 empty] | 17.867 | 1204.5 | 0.41901 | 504.693 | 18.017 | 1224.24 | 0.41901 | 512.962
915 | 1810000 | 1920000 | [10 empty] | 18.017 | 1140.11 | 0.441 | 502.792 | 18.15 | 1199.17 | 0.441 | 528.836
916 | 1800000 | 1900000 | [10 empty] | 18.167 | 1090.76 | 0.46416 | 506.284 | 18.3 | 1155.14 | 0.46416 | 536.166
917 | 1790000 | 1900000 | [10 empty] | 18.317 | 1050.37 | 0.48853 | 513.132 | 18.45 | 1102.27 | 0.48853 | 538.484
918 | 1790000 | 1910000 | [10 empty] | 18.45 | 979.679 | 0.51417 | 503.724 | 18.6 | 1041.66 | 0.51417 | 535.594
919 | 1790000 | 1910000 | [10 empty] | 18.6 | 941.66 | 0.54117 | 509.595 | 18.75 | 1006.78 | 0.54117 | 544.838
920 | 1800000 | 1910000 | [10 empty] | 18.75 | 886.281 | 0.56958 | 504.806 | 18.883 | 963.06 | 0.56958 | 548.538
921 | 1800000 | 1900000 | [10 empty] | 18.9 | 829.06 | 0.59948 | 497.006 | 19.033 | 906.66 | 0.59948 | 543.526
922 | 1810000 | 1900000 | [10 empty] | 19.05 | 792.968 | 0.63095 | 500.326 | 19.183 | 846.476 | 0.63095 | 534.088
923 | 1810000 | 1900000 | [10 empty] | 19.183 | 738.511 | 0.66408 | 490.43 | 19.333 | 800.96 | 0.66408 | 531.901
924 | 1800000 | 1900000 | [10 empty] | 19.35 | 692.876 | 0.69894 | 484.281 | 19.483 | 754.971 | 0.69894 | 527.682
925 | 1800000 | 1890000 | [10 empty] | 19.5 | 643.256 | 0.73564 | 473.204 | 19.617 | 692.551 | 0.73564 | 509.467
926 | 1800000 | 1880000 | [10 empty] | 19.65 | 596.318 | 0.77426 | 461.705 | 19.767 | 654.974 | 0.77426 | 507.12
927 | 1790000 | 1890000 | [10 empty] | 19.8 | 549.277 | 0.81491 | 447.611 | 19.917 | 611.843 | 0.81491 | 498.596
928 | 1790000 | 1890000 | [10 empty] | 19.933 | 497.997 | 0.85769 | 427.128 | 20.083 | 570.533 | 0.85769 | 489.341
929 | 1790000 | 1900000 | [10 empty] | 20.083 | 456.664 | 0.90272 | 412.24 | 20.233 | 532.09 | 0.90272 | 480.328
930 | 1780000 | 1900000 | [10 empty] | 20.233 | 413.642 | 0.95011 | 393.007 | 20.367 | 478.376 | 0.95011 | 454.511
1201 | 440000 | 450000 | [10 empty] | 20.383 | 368.784 | 0.99999 | 368.782 | 20.517 | 440.847 | 0.99999 | 440.845
1202 | 1010000 | 1050000 | [10 empty] | 20.533 | 336.036 | 1.05249 | 353.676 | 20.667 | 398.871 | 1.05249 | 419.809
1203 | 1460000 | 1540000 | [10 empty] | 20.667 | 308.745 | 1.10775 | 342.013 | 20.817 | 368.44 | 1.10775 | 408.139
1204 | 1690000 | 1780000 | [10 empty] | 20.817 | 272.289 | 1.16591 | 317.464 | 20.967 | 329.917 | 1.16591 | 384.653
1205 | 1770000 | 1870000 | [10 empty] | 20.967 | 239.369 | 1.22712 | 293.734 | 21.1 | 299.166 | 1.22712 | 367.112
1206 | 1810000 | 1900000 | [10 empty] | 21.117 | 213.266 | 1.29154 | 275.442 | 21.25 | 260.248 | 1.29154 | 336.122
1207 | 1830000 | 1910000 | [10 empty] | 21.267 | 180.664 | 1.35935 | 245.586 | 21.4 | 229.043 | 1.35935 | 311.35
1208 | 1830000 | 1920000 | [10 empty] | 21.433 | 151.054 | 1.43071 | 216.116 | 21.55 | 205.188 | 1.43071 | 293.566
1209 | 1820000 | 1920000 | [10 empty] | 21.617 | 129.506 | 1.50583 | 195.014 | 21.7 | 175.791 | 1.50583 | 264.711
1210 | 1830000 | 1920000 | [10 empty] | 21.767 | 108.682 | 1.58488 | 172.248 | 21.85 | 145.458 | 1.58488 | 230.534
1211 | 1840000 | 1920000 | [10 empty] | 21.9 | 92.9169 | 1.66809 | 154.994 | 22.05 | 117.528 | 1.66809 | 196.047
1212 | 1830000 | 1920000 | [10 empty] | 22.05 | 74.3745 | 1.75567 | 130.577 | 22.2 | 96.7177 | 1.75567 | 169.804
1213 | 1830000 | 1910000 | [10 empty] | 22.2 | 58.3341 | 1.84784 | 107.792 | 22.35 | 82.5845 | 1.84784 | 152.603
1214 | 1830000 | 1890000 | [10 empty] | 22.35 | 45.3022 | 1.94485 | 88.106 | 22.5 | 67.482 | 1.94485 | 131.242
1215 | 1830000 | 1900000 | [10 empty] | 22.5 | 35.5631 | 2.04696 | 72.7961 | 22.65 | 55.6265 | 2.04696 | 113.865
1216 | 1820000 | 1900000 | [10 empty] | 22.633 | 26.8046 | 2.15442 | 57.7484 | 22.8 | 44.6039 | 2.15442 | 96.0957
1217 | 1820000 | 1910000 | [10 empty] | 22.783 | 20.2364 | 2.26753 | 45.8865 | 22.933 | 34.3321 | 2.26753 | 77.8489
1218 | 1820000 | 1920000 | [10 empty] | 22.933 | 14.5204 | 2.38657 | 34.6541 | 23.083 | 26.4443 | 2.38657 | 63.1113
1219 | 1810000 | 1910000 | [10 empty] | 23.083 | 9.23948 | 2.51187 | 23.2084 | 23.233 | 20.1228 | 2.51187 | 50.5459
1220 | 1820000 | 1900000 | [10 empty] | 23.233 | 2.87734 | 2.64374 | 7.60695 | 23.383 | 15.3096 | 2.64374 | 40.4746
1221 | 1810000 | 1900000 | [10 empty] | 23.367 | -0.6551 | 2.78254 | -1.823 | 23.533 | 9.26223 | 2.78254 | 25.7725
1222 | 1810000 | 1900000 | [10 empty] | 23.517 | 4.82566 | 2.92863 | 14.1326 | 23.667 | 14.7749 | 2.92863 | 43.27
1223 | 1810000 | 1890000 | [10 empty] | 23.667 | 1.98359 | 3.08238 | 6.11417 | 23.817 | 11.8972 | 3.08238 | 36.6718
1224 | 1810000 | 1890000 | [10 empty] | 23.817 | 1.73872 | 3.24421 | 5.64076 | 23.967 | 10.3026 | 3.24421 | 33.4237
1225 | 1810000 | 1890000 | [10 empty] | 23.967 | 1.66624 | 3.41453 | 5.68941 | 24.117 | 9.02696 | 3.41453 | 30.8228
1226 | 1810000 | 1890000 | [10 empty] | 24.1 | 0.01693 | 3.59379 | 0.06083 | 24.267 | 6.34388 | 3.59379 | 22.7986
1227 | 1800000 | 1890000 | [10 empty] | 24.25 | 0.7076 | 3.78247 | 2.67649 | 24.4 | 4.2398 | 3.78247 | 16.0369
1228 | 1800000 | 1890000 | [10 empty] | 24.4 | -0.1593 | 3.98105 | -0.6343 | 24.55 | 2.96927 | 3.98105 | 11.8208
1229 | 1810000 | 1890000 | [10 empty] | 24.55 | -0.6926 | 4.19005 | -2.9021 | 24.7 | 2.63694 | 4.19005 | 11.0489
1230 | 1800000 | 1890000 | [10 empty] | 24.7 | -0.7012 | 4.41003 | -3.0923 | 24.85 | 2.48667 | 4.41003 | 10.9663
1501 | 440000 | 460000 | [10 empty] | 24.833 | -0.5385 | 4.64156 | -2.4993 | 25 | 1.57283 | 4.64156 | 7.30037
1502 | 1020000 | 1040000 | [10 empty] | 24.983 | -1.0278 | 4.88524 | -5.0211 | 25.133 | 1.62329 | 4.88524 | 7.93016
1503 | 1480000 | 1520000 | [10 empty] | 25.133 | -1.5079 | 5.14172 | -7.7531 | 25.283 | 1.04842 | 5.14172 | 5.39067
1504 | 1700000 | 1760000 | [10 empty] | 25.283 | -1.4947 | 5.41166 | -8.0887 | 25.433 | 1.25384 | 5.41166 | 6.78535
1505 | 1780000 | 1860000 | [10 empty] | 25.433 | -1.5004 | 5.69577 | -8.5461 | 25.583 | 1.76413 | 5.69577 | 10.0481
1506 | 1810000 | 1890000 | [10 empty] | 25.567 | -1.4109 | 5.9948 | -8.4581
1507 | 1820000 | 1900000 | [10 empty] | 25.717 | -1.5049 | 6.30953 | -9.4954
1508 | 1810000 | 1900000 | [10 empty] | 25.867 | -1.0712 | 6.64078 | -7.1139
1509 | 1820000 | 1910000 | [10 empty] | 26.017 | -0.8304 | 6.98943 | -5.8042
1510 | 1830000 | 1910000 | [10 empty] | 26.167 | -1.27 | 7.35637 | -9.3426
1511 | 1830000 | 1910000 | [10 empty] | 26.3 | -1.1889 | 7.74258 | -9.205
1512 | 1830000 | 1900000 | [10 empty] | 26.45 | -1.1526 | 8.14907 | -9.3927
1513 | 1820000 | 1890000 | [10 empty] | 26.6 | -0.9719 | 8.5769 | -8.3357
1514 | 1830000 | 1890000 | [10 empty] | 26.75 | -0.9934 | 9.02719 | -8.9675
1515 | 1820000 | 1890000 | [10 empty] | 26.9 | 423.096 | 9.50112 | 4019.88
1516 | 1810000 | 1880000 | [10 empty] | 27.117 | 80.6382 | 9.99993 | 806.376
1517 | 1800000 | 1890000
1518 | 1810000 | 1900000
1519 | 1810000 | 1900000
1520 | 1810000 | 1890000
1521 | 1810000 | 1880000
1522 | 1810000 | 1890000
1523 | 1820000 | 1880000
1524 | 1820000 | 1870000
1525 | 1800000 | 1870000
1526 | 1790000 | 1890000
1527 | 1800000 | 1890000
1528 | 1810000 | 1890000
1529 | 1810000 | 1900000
1530 | 1810000 | 1900000
1801 | 440000 | 460000
1802 | 1020000 | 1040000
1803 | 1480000 | 1510000
1804 | 1710000 | 1760000
1805 | 1780000 | 1850000
1806 | 1820000 | 1890000
1807 | 1830000 | 1900000
1808 | 1820000 | 1900000
1809 | 1810000 | 1910000
1810 | 1820000 | 1910000
1811 | 1820000 | 1900000
1812 | 1820000 | 1890000
1813 | 1810000 | 1880000
1814 | 1810000 | 1870000
1815 | 1820000 | 1880000
1816 | 1810000 | 1890000
1817 | 1810000 | 1890000
1818 | 1810000 | 1900000
1819 | 1810000 | 1900000
1820 | 1810000 | 1890000
1821 | 1810000 | 1880000
1822 | 1790000 | 1880000
1823 | 1790000 | 1880000
1824 | 1800000 | 1880000
1825 | 1790000 | 1870000
1826 | 1800000 | 1870000
1827 | 1780000 | 1870000
1828 | 1790000 | 1870000
1829 | 1790000 | 1860000
1830 | 1780000 | 1860000
2101 | 430000 | 460000
2102 | 1010000 | 1050000
2103 | 1480000 | 1530000
2104 | 1720000 | 1760000
2105 | 1790000 | 1840000
2106 | 1810000 | 1870000
2107 | 1810000 | 1880000
2108 | 1800000 | 1880000
2109 | 1800000 | 1880000
2110 | 1800000 | 1890000
2111 | 1810000 | 1890000
2112 | 1820000 | 1900000
2113 | 1820000 | 1890000
2114 | 1820000 | 1880000
2115 | 1820000 | 1870000
2116 | 1810000 | 1880000
2117 | 1800000 | 1880000
2118 | 1780000 | 1880000
2119 | 1770000 | 1890000
2120 | 1780000 | 1890000
2121 | 1800000 | 1890000
2122 | 1790000 | 1890000
2123 | 1790000 | 1880000
2124 | 1790000 | 1870000
2125 | 1790000 | 1860000
2126 | 1780000 | 1860000
2127 | 1760000 | 1870000
2128 | 1750000 | 1870000
2129 | 1750000 | 1880000
2130 | 1760000 | 1880000
2401 | 400000 | 460000
2402 | 910000 | 1050000
2403 | 1340000 | 1530000
2404 | 1570000 | 1760000
2405 | 1660000 | 1840000
2406 | 1710000 | 1870000
2407 | 1720000 | 1880000
2408 | 1740000 | 1890000
2409 | 1740000 | 1890000
2410 | 1740000 | 1890000
2411 | 1740000 | 1890000
2412 | 1750000 | 1890000
2413 | 1750000 | 1890000
2414 | 1760000 | 1890000
2415 | 1750000 | 1880000
2416 | 1750000 | 1880000
2417 | 1740000 | 1870000
2418 | 1740000 | 1870000
2419 | 1740000 | 1870000
2420 | 1750000 | 1880000
2421 | 1750000 | 1880000
2422 | 1740000 | 1880000
2423 | 1740000 | 1880000
2424 | 1730000 | 1880000
2425 | 1740000 | 1880000
2426 | 1750000 | 1870000
2427 | 1750000 | 1870000
2428 | 1740000 | 1870000
2429 | 1740000 | 1870000
2430 | 1740000 | 1870000
2701 | 410000 | 460000
2702 | 930000 | 1050000
2703 | 1370000 | 1530000
2704 | 1610000 | 1770000
2705 | 1710000 | 1850000
2706 | 1760000 | 1880000
2707 | 1770000 | 1880000
2708 | 1790000 | 1880000
2709 | 1800000 | 1890000
2710 | 1820000 | 1900000
2711 | 1870000 | 1900000
2712 | 1880000 | 1910000
2713 | 1880000 | 1900000
2714 | 1880000 | 1890000
2715 | 1890000 | 1890000
2716 | 1870000 | 1890000
2717 | 1860000 | 1880000
2718 | 1860000 | 1870000
2719 | 1880000 | 1860000
2720 | 1880000 | 1870000
2721 | 1880000 | 1870000
2722 | 1880000 | 1860000
2723 | 1870000 | 1870000
2724 | 1870000 | 1870000
2725 | 1870000 | 1870000
2726 | 1860000 | 1870000
2727 | 1860000 | 1870000
2728 | 1860000 | 1870000
2729 | 1860000 | 1870000
2730 | 1860000 | 1870000
3001 | 440000 | 450000
3002 | 1020000 | 1040000
3003 | 1510000 | 1520000
3004 | 1770000 | 1760000
3005 | 1860000 | 1840000
3006 | 1890000 | 1880000
3007 | 1890000 | 1890000
3008 | 1900000 | 1890000
3009 | 1900000 | 1880000
3010 | 1900000 | 1880000
3011 | 1900000 | 1890000
3012 | 1900000 | 1890000
3013 | 1890000 | 1890000
3014 | 1880000 | 1890000
3015 | 1890000 | 1890000
3016 | 1880000 | 1890000
3017 | 1880000 | 1890000
3018 | 1890000 | 1870000
3019 | 1880000 | 1880000
3020 | 1870000 | 1870000
3021 | 1870000 | 1870000
3022 | 1880000 | 1870000
3023 | 1870000 | 1870000
3024 | 1870000 | 1870000
3025 | 1870000 | 1870000
3026 | 1860000 | 1870000
3027 | 1860000 | 1870000
3028 | 1860000 | 1870000
3029 | 1860000 | 1860000
3030 | 1860000 | 1860000
3301 | 580000 | 460000
3302 | 1140000 | 1050000
3303 | 1560000 | 1530000
3304 | 1790000 | 1770000
3305 | 1870000 | 1850000
3306 | 1890000 | 1880000
3307 | 1900000 | 1890000
3308 | 1900000 | 1890000
3309 | 1920000 | 1900000
3310 | 1920000 | 1900000
3311 | 1930000 | 1900000
3312 | 1920000 | 1890000
3313 | 1920000 | 1890000
3314 | 1910000 | 1900000
3315 | 1920000 | 1890000
3316 | 1920000 | 1880000
3317 | 1920000 | 1880000
3318 | 1920000 | 1880000
3319 | 1920000 | 1890000
3320 | 1920000 | 1880000
3321 | 1920000 | 1880000
3322 | 1910000 | 1880000
3323 | 1900000 | 1870000
3324 | 1900000 | 1860000
3325 | 1910000 | 1860000
3326 | 1920000 | 1860000
3327 | 1910000 | 1860000
3328 | 1910000 | 1870000
3329 | 1900000 | 1870000
3330 | 1880000 | 1870000
3601 | 580000 | 480000
3602 | 1130000 | 1090000
3603 | 1550000 | 1550000
3604 | 1780000 | 1800000
3605 | 1870000 | 1880000
3606 | 1900000 | 1900000
3607 | 1910000 | 1910000
3608 | 1910000 | 1920000
3609 | 1920000 | 1920000
3610 | 1920000 | 1910000
3611 | 1920000 | 1920000
3612 | 1920000 | 1920000
3613 | 1910000 | 1920000
3614 | 1900000 | 1920000
3615 | 1890000 | 1910000
3616 | 1900000 | 1890000
3617 | 1900000 | 1890000
3618 | 1900000 | 1890000
3619 | 1900000 | 1890000
3620 | 1920000 | 1890000
3621 | 1920000 | 1890000
3622 | 1910000 | 1890000
3623 | 1910000 | 1900000
3624 | 1890000 | 1900000
3625 | 1880000 | 1890000
3626 | 1880000 | 1890000
3627 | 1870000 | 1880000
3628 | 1880000 | 1870000
3629 | 1890000 | 1870000
3630 | 1890000 | 1870000

## 85 35 30-40
Brookfield Avg = | 2045230.769 |  | CPA Avg= | 2924387.485 |  | hc (mm) = | 4.877344877 |  |  |  | Ares SSP Avg = | 2313762
(stabilized avg)
Brookfield Summary |  |  | CPA Trial 1 | syringe pump rate = | 2.50 mL/min |  |  | density (g/mL) = | 2.31 |  | Ares SSP |  | Ares SRS 1 |  |  |  | Ares SRS 2
time | viscosity | viscosity 2 | Time (s) | Time Elapsed (s) | Total Mass | Step Mass (g) | Mass Flow Rate (g/s) | volumetric flow rate | Pressure | viscosity | Trial | Viscosity | time | Eta | Rate | stress(t) | time | Eta | Rate | stress(t)
1 | 2156000 | 2120000 | 60 | 60 | 1.2 | 1.2 | 0.02 | 0.008658008658 | 12100 | 12751773.18 | 1 | 2568030 | min | Pa-s | s-1 | Pa | min | Pa-s | s-1 | Pa
300 | 2140000 | 2092000 | 120 | 60 | 6.83 | 5.63 | 0.09383333333 | 0.04062049062 | 16785 | 3770330.364 | 2 | 2386540 | 0.517 | 2826.14 | 0.001 | 2.82614 | 0.467 | 7569.66 | 0.001 | 7.56966
600 | 2096000 | 2112000 | 180 | 60 | 13.9 | 7.07 | 0.1178333333 | 0.05101010101 | 17142 | 3066256.853 | 3 | 2261950 | 0.65 | 1235.97 | 0.00105 | 1.30086 | 0.617 | 2609.33 | 0.00105 | 2.74632
900 | 2084000 | 2248000 | 240 | 60 | 19.62 | 5.72 | 0.09533333333 | 0.04126984127 | 22975 | 5079558.264 | 4 | 2174320 | 0.8 | 2568.87 | 0.00111 | 2.84568 | 0.767 | 5994.69 | 0.00111 | 6.64066
1200 | 2056000 | 2100000 | 300 | 60 | 27.96 | 8.34 | 0.139 | 0.06017316017 | 17904 | 2714878.97 | 5 | 2177970 | 0.95 | 3601.88 | 0.00117 | 4.19948 | 0.9 | 6915.45 | 0.00117 | 8.06282
1500 | 1816000 | 2080000 | 360 | 60 | 35.48 | 7.52 | 0.1253333333 | 0.05425685426 | 17059 | 2868812.625 |  |  | 1.1 | 3501 | 0.00123 | 4.29617 | 1.05 | 4305.25 | 0.00123 | 5.28308
1800 | 1888000 | 2068000 | 420 | 60 | 43.05 | 7.57 | 0.1261666667 | 0.05461760462 | 17015 | 2842513.453 |  |  | 1.25 | 3972.89 | 0.00129 | 5.13118 | 1.2 | 5187.05 | 0.00129 | 6.69933
2100 | 2068000 | 1940000 | 480 | 60 | 50.29 | 7.24 | 0.1206666667 | 0.05223665224 | 16910 | 2953734.777 |  |  | 1.383 | 4018.73 | 0.00136 | 5.46288 | 1.35 | 3704.76 | 0.00136 | 5.0361
2400 | 1996000 | 1968000 | 540 | 60 | 57.72 | 7.43 | 0.1238333333 | 0.05360750361 | 16564 | 2819310.203 |  |  | 1.533 | 5468.69 | 0.00143 | 7.82418 | 1.5 | 4006.94 | 0.00143 | 5.73282
2700 | 1984000 | 2008000 | 600 | 60 | 65.08 | 7.36 | 0.1226666667 | 0.0531024531 | 16749 | 2877912.087 |  |  | 1.683 | 5914.16 | 0.00151 | 8.90576 | 1.633 | 3831.86 | 0.00151 | 5.77016
3000 | 2032000 | 1992000 | 660 | 60 | 72.49 | 7.41 | 0.1235 | 0.05346320346 | 16854 | 2876412.958 |  |  | 1.833 | 5554.01 | 0.00158 | 8.80252 | 1.783 | 3841.48 | 0.00158 | 6.08834
3300 | 1972000 | 2032000 | 720 | 60 | 79.89 | 7.4 | 0.1233333333 | 0.05339105339 | 16700 | 2853981.846 |  |  | 1.983 | 6958.95 | 0.00167 | 11.6082 | 1.933 | 5692.8 | 0.00167 | 9.49615
3600 | 2020000 | 2108000 | 780 | 60 | 87.1 | 7.21 | 0.1201666667 | 0.05202020202 | 17146 | 3007419.488 |  |  | 2.117 | 5739.9 | 0.00176 | 10.0774 | 2.083 | 4634.35 | 0.00176 | 8.13642
[7 empty] | stabilized avg = | 0.05281385281 |  |  |  |  | 2.267 | 7450.24 | 0.00185 | 13.7669 | 2.233 | 4904.55 | 0.00185 | 9.06287
Brookfield Raw Data | [12 empty] | 2.417 | 5048.95 | 0.00194 | 9.81951 | 2.367 | 3801.74 | 0.00194 | 7.39385
time | viscosity | viscosity 2 | CPA Trial 2 | syringe pump rate = | 2.50 mL/min |  |  | density (g/mL) = | 2.31 |  |  |  | 2.567 | 7249.09 | 0.00205 | 14.8387 | 2.517 | 5057.32 | 0.00205 | 10.3522
1 | 816000 | 768000 | Time (s) | Time Elapsed (s) | Total Mass | Step Mass (g) | Mass Flow Rate (g/s) | volumetric flow rate | Pressure | viscosity 2 |  |  | 2.717 | 6716.47 | 0.00215 | 14.4702 | 2.667 | 3822.78 | 0.00215 | 8.23593
2 | 1504000 | 1448000 | 60 | 60 | 0 | 0 | 0 | 0 | 3003 | #DIV/0! |  |  | 2.85 | 6388.64 | 0.00227 | 14.4865 | 2.817 | 4172.48 | 0.00227 | 9.46126
3 | 1872000 | 1832000 | 120 | 60 | 0.57 | 0.57 | 0.0095 | 0.004112554113 | 7223 | 16025412.38 |  |  | 3 | 7111.27 | 0.00239 | 16.9717 | 2.967 | 9060.7 | 0.00239 | 21.6242
4 | 2032000 | 1992000 | 180 | 60 | 4.8 | 4.23 | 0.0705 | 0.03051948052 | 14247 | 4259410.644 |  |  | 3.15 | 7077.74 | 0.00251 | 17.7785 | 3.1 | 9282.02 | 0.00251 | 23.3154
5 | 2116000 | 2068000 | 240 | 60 | 11.29 | 6.49 | 0.1081666667 | 0.04682539683 | 15571 | 3034158.492 |  |  | 3.3 | 8379.14 | 0.00264 | 22.1524 | 3.25 | 7523.08 | 0.00264 | 19.8892
6 | 2156000 | 2116000 | 300 | 60 | 18.4 | 7.11 | 0.1185 | 0.0512987013 | 15706 | 2793588.584 |  |  | 3.45 | 8935.51 | 0.00278 | 24.8636 | 3.4 | 8104.02 | 0.00278 | 22.5499
7 | 2132000 | 2120000 | 360 | 60 | 25.46 | 7.06 | 0.1176666667 | 0.05093795094 | 15787 | 2827882.516 |  |  | 3.6 | 11299.4 | 0.00293 | 33.0919 | 3.55 | 7672.17 | 0.00293 | 22.469
8 | 2152000 | 2116000 | 420 | 60 | 32.95 | 7.49 | 0.1248333333 | 0.05404040404 | 15884 | 2681911.951 |  |  | 3.733 | 11304.4 | 0.00308 | 34.8447 | 3.7 | 5996.32 | 0.00308 | 18.483
9 | 2132000 | 2112000 | 480 | 60 | 40.27 | 7.32 | 0.122 | 0.05281385281 | 15676 | 2708261.704 |  |  | 3.883 | 10013.7 | 0.00324 | 32.4867 | 3.833 | 6106.64 | 0.00324 | 19.8113
10 | 2064000 | 2108000 | 540 | 60 | 47.61 | 7.34 | 0.1223333333 | 0.05295815296 | 15314 | 2638511.782 |  |  | 4.033 | 9584.17 | 0.00341 | 32.7256 | 3.983 | 5771.04 | 0.00341 | 19.7055
11 | 2052000 | 2104000 | 600 | 60 | 54.9 | 7.29 | 0.1215 | 0.0525974026 | 15859 | 2751152.887 |  |  | 4.183 | 9577.42 | 0.00359 | 34.4194 | 4.133 | 5220.64 | 0.00359 | 18.762
12 | 2088000 | 2112000 | 660 | 60 | 62.25 | 7.35 | 0.1225 | 0.05303030303 | 15981 | 2749685.777 |  |  | 4.333 | 9400.98 | 0.00378 | 35.5591 | 4.283 | 6583.54 | 0.00378 | 24.9021
13 | 2068000 | 2092000 | 720 | 60 | 69.66 | 7.41 | 0.1235 | 0.05346320346 | 15848 | 2704722.473 |  |  | 4.467 | 8151.61 | 0.00398 | 32.4521 | 4.433 | 8007.37 | 0.00398 | 31.8779
14 | 2032000 | 2080000 | 780 | 60 | 76.94 | 7.28 | 0.1213333333 | 0.05252525253 | 15562 | 2703338.855 |  |  | 4.617 | 7760.46 | 0.00419 | 32.5169 | 4.567 | 8016.78 | 0.00419 | 33.5909
15 | 2048000 | 2072000 | 840 | 60 | 84.21 | 7.27 | 0.1211666667 | 0.05245310245 | 16655 | 2897188.022 |  |  | 4.767 | 8731.4 | 0.00441 | 38.5059 | 4.717 | 7459.43 | 0.00441 | 32.8965
16 | 2048000 | 2076000 |  |  |  |  | stabilized avg = | 0.05204906205 |  |  |  |  | 4.917 | 8335.06 | 0.00464 | 38.6879 | 4.867 | 7295.26 | 0.00464 | 33.8615
17 | 2036000 | 2080000 | [10 empty] | 5.067 | 10786.8 | 0.00489 | 52.6966 | 5.017 | 7312.25 | 0.00489 | 35.7223
18 | 2028000 | 2080000 | [10 empty] | 5.2 | 10188.8 | 0.00514 | 52.3881 | 5.167 | 5858.32 | 0.00514 | 30.122
19 | 2028000 | 2072000 | [10 empty] | 5.35 | 10065.3 | 0.00541 | 54.4702 | 5.3 | 5449.11 | 0.00541 | 29.4889
20 | 2024000 | 2076000 | [10 empty] | 5.5 | 9210.89 | 0.0057 | 52.4634 | 5.45 | 7400.84 | 0.0057 | 42.1537
21 | 2028000 | 2080000 | [10 empty] | 5.65 | 9258.75 | 0.00599 | 55.5047 | 5.6 | 6689.15 | 0.00599 | 40.1004
22 | 2032000 | 2076000 | [10 empty] | 5.8 | 8789.58 | 0.00631 | 55.4584 | 5.75 | 6308.96 | 0.00631 | 39.8068
23 | 2020000 | 2072000 | [10 empty] | 5.933 | 10526.8 | 0.00664 | 69.9068 | 5.9 | 6032.75 | 0.00664 | 40.0624
24 | 2012000 | 2084000 | [10 empty] | 6.083 | 9771.08 | 0.00699 | 68.2946 | 6.033 | 5587.08 | 0.00699 | 39.0507
25 | 2028000 | 2072000 | [10 empty] | 6.233 | 8805.27 | 0.00736 | 64.7752 | 6.183 | 6642.34 | 0.00736 | 48.8638
26 | 2024000 | 2064000 | [10 empty] | 6.383 | 8482.25 | 0.00774 | 65.6749 | 6.333 | 6773.52 | 0.00774 | 52.4448
27 | 2024000 | 2060000 | [10 empty] | 6.533 | 8044.87 | 0.00815 | 65.5586 | 6.483 | 5987.28 | 0.00815 | 48.7911
28 | 2024000 | 2044000 | [10 empty] | 6.667 | 8936.53 | 0.00858 | 76.6481 | 6.633 | 6085.75 | 0.00858 | 52.1972
29 | 2032000 | 2040000 | [10 empty] | 6.817 | 8571.45 | 0.00903 | 77.3765 | 6.767 | 6433.33 | 0.00903 | 58.0752
30 | 2032000 | 2044000 | [10 empty] | 6.967 | 8363.94 | 0.0095 | 79.4672 | 6.917 | 6482.5 | 0.0095 | 61.5913
301 | 528000 | 492000 | [10 empty] | 7.117 | 7679.8 | 0.01 | 76.7978 | 7.067 | 5976.28 | 0.01 | 59.7627
302 | 1424000 | 1392000 | [10 empty] | 7.267 | 8383.79 | 0.01052 | 88.2393 | 7.217 | 6641.21 | 0.01052 | 69.8986
303 | 1892000 | 1872000 | [10 empty] | 7.4 | 7730.82 | 0.01108 | 85.6386 | 7.367 | 6426.2 | 0.01108 | 71.1865
304 | 2060000 | 2028000 | [10 empty] | 7.55 | 7345.57 | 0.01166 | 85.6429 | 7.5 | 5659.85 | 0.01166 | 65.9889
305 | 2124000 | 2080000 | [10 empty] | 7.7 | 7668.24 | 0.01227 | 94.0987 | 7.65 | 5880.32 | 0.01227 | 72.1587
306 | 2140000 | 2092000 | [10 empty] | 7.85 | 7208.54 | 0.01292 | 93.1017 | 7.8 | 5575.43 | 0.01292 | 72.0093
307 | 2128000 | 2084000 | [10 empty] | 8 | 6577.81 | 0.01359 | 89.4157 | 7.95 | 5998.29 | 0.01359 | 81.538
308 | 2108000 | 2072000 | [10 empty] | 8.133 | 7564.21 | 0.01431 | 108.223 | 8.1 | 5664.94 | 0.01431 | 81.0494
309 | 2108000 | 2064000 | [10 empty] | 8.283 | 6870.89 | 0.01506 | 103.464 | 8.233 | 5936.91 | 0.01506 | 89.4
310 | 2096000 | 2060000 | [10 empty] | 8.433 | 6466.17 | 0.01585 | 102.482 | 8.383 | 5632.09 | 0.01585 | 89.2625
311 | 2080000 | 2064000 | [10 empty] | 8.583 | 6854.87 | 0.01668 | 114.346 | 8.533 | 5543.11 | 0.01668 | 92.4644
312 | 2084000 | 2056000 | [10 empty] | 8.733 | 6514.07 | 0.01756 | 114.366 | 8.683 | 5266.33 | 0.01756 | 92.4594
313 | 2084000 | 2056000 | [10 empty] | 8.867 | 6500.51 | 0.01848 | 120.119 | 8.833 | 5317.52 | 0.01848 | 98.2595
314 | 2068000 | 2068000 | [10 empty] | 9.017 | 6088.51 | 0.01945 | 118.413 | 8.983 | 5046.1 | 0.01945 | 98.1395
315 | 2064000 | 2068000 | [10 empty] | 9.167 | 6169.08 | 0.02047 | 126.279 | 9.133 | 5042.43 | 0.02047 | 103.217
316 | 2060000 | 2060000 | [10 empty] | 9.317 | 5772.02 | 0.02154 | 124.354 | 9.283 | 4937.65 | 0.02154 | 106.378
317 | 2048000 | 2052000 | [10 empty] | 9.467 | 5827.8 | 0.02268 | 132.147 | 9.417 | 4725.7 | 0.02268 | 107.157
318 | 2036000 | 2052000 | [10 empty] | 9.6 | 5663.3 | 0.02387 | 135.16 | 9.567 | 4720.38 | 0.02387 | 112.656
319 | 2044000 | 2052000 | [10 empty] | 9.75 | 5322.85 | 0.02512 | 133.704 | 9.717 | 4674.48 | 0.02512 | 117.417
320 | 2048000 | 2056000 | [10 empty] | 9.9 | 5367.28 | 0.02644 | 141.898 | 9.867 | 4682.55 | 0.02644 | 123.795
321 | 2036000 | 2060000 | [10 empty] | 10.05 | 5369.89 | 0.02783 | 149.42 | 10.083 | 4525.8 | 0.02783 | 125.933
322 | 2036000 | 2056000 | [10 empty] | 10.233 | 5172.08 | 0.02929 | 151.471 | 10.267 | 4380.4 | 0.02929 | 128.286
323 | 2048000 | 2056000 | [10 empty] | 10.383 | 5004.79 | 0.03082 | 154.267 | 10.417 | 4311.32 | 0.03082 | 132.892
324 | 2048000 | 2052000 | [10 empty] | 10.517 | 4950.2 | 0.03244 | 160.595 | 10.667 | 4244.22 | 0.03244 | 137.692
325 | 2048000 | 2052000 | [10 empty] | 10.667 | 4948.23 | 0.03415 | 168.959 | 10.833 | 4121.78 | 0.03415 | 140.74
326 | 2044000 | 2056000 | [10 empty] | 10.867 | 4742.52 | 0.03594 | 170.437 | 10.983 | 3998.82 | 0.03594 | 143.71
327 | 2036000 | 2056000 | [10 empty] | 11.017 | 4845.27 | 0.03782 | 183.271 | 11.167 | 3957.57 | 0.03782 | 149.694
328 | 2032000 | 2044000 | [10 empty] | 11.167 | 4666.6 | 0.03981 | 185.78 | 11.383 | 3803.47 | 0.03981 | 151.419
329 | 2048000 | 2048000 | [10 empty] | 11.3 | 4604.48 | 0.0419 | 192.931 | 11.55 | 3893.93 | 0.0419 | 163.158
330 | 2048000 | 2052000 | [10 empty] | 11.45 | 4433.7 | 0.0441 | 195.528 | 11.7 | 3813.92 | 0.0441 | 168.196
601 | 532000 | 492000 | [10 empty] | 11.6 | 4424.4 | 0.04642 | 205.362 | 11.85 | 3581.66 | 0.04642 | 166.246
602 | 1416000 | 1384000 | [10 empty] | 11.767 | 4208.9 | 0.04885 | 205.616 | 11.983 | 3619.2 | 0.04885 | 176.807
603 | 1880000 | 1864000 | [10 empty] | 11.933 | 4062.82 | 0.05142 | 208.9 | 12.133 | 3498.29 | 0.05142 | 179.873
604 | 2036000 | 2032000 | [10 empty] | 12.1 | 4076.83 | 0.05412 | 220.625 | 12.283 | 3426.21 | 0.05412 | 185.416
605 | 2088000 | 2096000 | [10 empty] | 12.267 | 3923.29 | 0.05696 | 223.462 | 12.433 | 3402.89 | 0.05696 | 193.822
606 | 2096000 | 2108000 | [10 empty] | 12.417 | 3975.14 | 0.05995 | 238.303 | 12.583 | 3374.4 | 0.05995 | 202.289
607 | 2084000 | 2108000 | [10 empty] | 12.567 | 3909.59 | 0.0631 | 246.678 | 12.733 | 3251.2 | 0.0631 | 205.136
608 | 2076000 | 2112000 | [10 empty] | 12.717 | 3733.97 | 0.06641 | 247.966 | 12.883 | 3178.68 | 0.06641 | 211.09
609 | 2076000 | 2100000 | [10 empty] | 12.867 | 3770.48 | 0.06989 | 263.536 | 13.017 | 3192.54 | 0.06989 | 223.141
610 | 2072000 | 2088000 | [10 empty] | 13.017 | 3686.79 | 0.07356 | 271.215 | 13.167 | 3111.85 | 0.07356 | 228.92
611 | 2076000 | 2084000 | [10 empty] | 13.167 | 3606.14 | 0.07743 | 279.209 | 13.317 | 3056.27 | 0.07743 | 236.635
612 | 2064000 | 2076000 | [10 empty] | 13.317 | 3546.13 | 0.08149 | 288.978 | 13.467 | 3031.11 | 0.08149 | 247.008
613 | 2060000 | 2072000 | [10 empty] | 13.467 | 3548.03 | 0.08577 | 304.312 | 13.617 | 2991.84 | 0.08577 | 256.608
614 | 2060000 | 2076000 | [10 empty] | 13.633 | 3448.42 | 0.09027 | 311.297 | 13.75 | 2904.98 | 0.09027 | 262.239
615 | 2064000 | 2076000 | [10 empty] | 13.783 | 3443.56 | 0.09501 | 327.178 | 13.917 | 2817.9 | 0.09501 | 267.733
616 | 2052000 | 2068000 | [10 empty] | 13.917 | 3299.9 | 0.1 | 329.989 | 14.067 | 2792.12 | 0.1 | 279.211
617 | 2044000 | 2072000 | [10 empty] | 14.067 | 3261.24 | 0.10525 | 343.244 | 14.217 | 2780.41 | 0.10525 | 292.637
618 | 2048000 | 2072000 | [10 empty] | 14.217 | 3252.37 | 0.11078 | 360.282 | 14.367 | 2685.93 | 0.11078 | 297.535
619 | 2044000 | 2064000 | [10 empty] | 14.367 | 3213.48 | 0.11659 | 374.663 | 14.5 | 2677.29 | 0.11659 | 312.148
620 | 2044000 | 2060000 | [10 empty] | 14.517 | 3110.12 | 0.12271 | 381.649 | 14.65 | 2615.05 | 0.12271 | 320.898
621 | 2036000 | 2072000 | [10 empty] | 14.65 | 3079.33 | 0.12915 | 397.71 | 14.8 | 2572.16 | 0.12915 | 332.206
622 | 2028000 | 2072000 | [10 empty] | 14.8 | 3047.01 | 0.13594 | 414.196 | 14.95 | 2522.85 | 0.13594 | 342.944
623 | 2032000 | 2072000 | [10 empty] | 14.95 | 2950.62 | 0.14307 | 422.15 | 15.1 | 2459.93 | 0.14307 | 351.946
624 | 2040000 | 2072000 | [10 empty] | 15.1 | 2927.06 | 0.15058 | 440.766 | 15.233 | 2375.43 | 0.15058 | 357.699
625 | 2040000 | 2096000 | [10 empty] | 15.25 | 2873.5 | 0.15849 | 455.417 | 15.383 | 2358.13 | 0.15849 | 373.737
626 | 2028000 | 2084000 | [10 empty] | 15.383 | 2827.35 | 0.16681 | 471.628 | 15.533 | 2343.51 | 0.16681 | 390.92
627 | 2040000 | 2068000 | [10 empty] | 15.533 | 2781.94 | 0.17557 | 488.417 | 15.683 | 2252.79 | 0.17557 | 395.516
628 | 2044000 | 2100000 | [10 empty] | 15.683 | 2720.26 | 0.18478 | 502.661 | 15.833 | 2196.75 | 0.18478 | 405.925
629 | 2032000 | 2092000 | [10 empty] | 15.833 | 2651.53 | 0.19449 | 515.683 | 15.967 | 2192.88 | 0.19449 | 426.484
630 | 2036000 | 2072000 | [10 empty] | 15.983 | 2639.37 | 0.2047 | 540.268 | 16.117 | 2164.56 | 0.2047 | 443.078
901 | 528000 | 500000 | [10 empty] | 16.133 | 2585.28 | 0.21544 | 556.979 | 16.283 | 2084.17 | 0.21544 | 449.019
902 | 1408000 | 1420000 | [10 empty] | 16.283 | 2531.3 | 0.22675 | 573.981 | 16.433 | 2038.39 | 0.22675 | 462.211
903 | 1852000 | 1892000 | [10 empty] | 16.433 | 2501.51 | 0.23866 | 597.006 | 16.583 | 1998.41 | 0.23866 | 476.936
904 | 2016000 | 2044000 | [10 empty] | 16.583 | 2429.34 | 0.25119 | 610.22 | 16.717 | 1970.53 | 0.25119 | 494.972
905 | 2072000 | 2140000 | [10 empty] | 16.767 | 2403.06 | 0.26437 | 635.308 | 16.867 | 1891.69 | 0.26437 | 500.116
906 | 2084000 | 2244000 | [10 empty] | 16.917 | 2309.95 | 0.27825 | 642.754 | 17.067 | 1838.24 | 0.27825 | 511.5
907 | 2084000 | 2168000 | [10 empty] | 17.083 | 2286.76 | 0.29286 | 669.709 | 17.217 | 1779.58 | 0.29286 | 521.173
908 | 2080000 | 2124000 | [10 empty] | 17.233 | 2212.3 | 0.30824 | 681.915 | 17.4 | 1746.36 | 0.30824 | 538.296
909 | 2076000 | 2184000 | [10 empty] | 17.383 | 2125.91 | 0.32442 | 689.689 | 17.55 | 1674.24 | 0.32442 | 543.157
910 | 2076000 | 2248000 | [10 empty] | 17.533 | 2100.48 | 0.34145 | 717.215 | 17.75 | 1625.49 | 0.34145 | 555.027
911 | 2076000 | 2128000 | [10 empty] | 17.7 | 2051.39 | 0.35938 | 737.228 | 17.9 | 1568.06 | 0.35938 | 563.529
912 | 2060000 | 2080000 | [10 empty] | 17.833 | 1959.78 | 0.37825 | 741.283 | 18.067 | 1517.74 | 0.37825 | 574.082
913 | 2056000 | 2168000 | [10 empty] | 17.983 | 1908.36 | 0.39811 | 759.727 | 18.217 | 1446.23 | 0.39811 | 575.754
914 | 2056000 | 2196000 | [10 empty] | 18.133 | 1838.86 | 0.41901 | 770.493 | 18.367 | 1415.95 | 0.41901 | 593.293
915 | 2052000 | 2112000 | [10 empty] | 18.283 | 1784.65 | 0.441 | 787.036 | 18.517 | 1361.84 | 0.441 | 600.578
916 | 2040000 | 2076000 | [10 empty] | 18.433 | 1691.36 | 0.46416 | 785.058 | 18.667 | 1303.02 | 0.46416 | 604.807
917 | 2048000 | 2160000 | [10 empty] | 18.567 | 1658.43 | 0.48853 | 810.187 | 18.817 | 1237.58 | 0.48853 | 604.59
918 | 2044000 | 2188000 | [10 empty] | 18.717 | 1576.09 | 0.51417 | 810.384 | 18.95 | 1170.72 | 0.51417 | 601.951
919 | 2032000 | 2104000 | [10 empty] | 18.883 | 1533.95 | 0.54117 | 830.125 | 19.1 | 1142.34 | 0.54117 | 618.195
920 | 2024000 | 2068000 | [10 empty] | 19.033 | 1480.12 | 0.56958 | 843.046 | 19.267 | 1087.03 | 0.56958 | 619.149
921 | 2028000 | 2116000 | [10 empty] | 19.183 | 1386.53 | 0.59948 | 831.198 | 19.417 | 1031.53 | 0.59948 | 618.381
922 | 2020000 | 2144000 | [10 empty] | 19.317 | 1333.8 | 0.63095 | 841.569 | 19.567 | 966.18 | 0.63095 | 609.615
923 | 2024000 | 2104000 | [10 empty] | 19.467 | 1264.46 | 0.66408 | 839.702 | 19.7 | 920.22 | 0.66408 | 611.099
924 | 2008000 | 2068000 | [10 empty] | 19.617 | 1200.13 | 0.69894 | 838.825 | 19.85 | 881.325 | 0.69894 | 615.996
925 | 2004000 | 2108000 | [10 empty] | 19.767 | 1127.12 | 0.73564 | 829.155 | 20 | 826.102 | 0.73564 | 607.712
926 | 2004000 | 2144000 | [10 empty] | 19.917 | 1077.47 | 0.77426 | 834.243 | 20.15 | 771.658 | 0.77426 | 597.463
927 | 1996000 | 2104000 | [10 empty] | 20.05 | 1013.39 | 0.81491 | 825.823 | 20.3 | 728.215 | 0.81491 | 593.428
928 | 1992000 | 2076000 | [10 empty] | 20.217 | 954.701 | 0.85769 | 818.839 | 20.467 | 672.477 | 0.85769 | 576.777
929 | 1992000 | 2084000 | [10 empty] | 20.367 | 896.492 | 0.90272 | 809.282 | 20.617 | 623.873 | 0.90272 | 563.183
930 | 2000000 | 2092000 | [10 empty] | 20.517 | 835.318 | 0.95011 | 793.646 | 20.75 | 572.583 | 0.95011 | 544.019
1201 | 512000 | 492000 | [10 empty] | 20.667 | 778.967 | 0.99999 | 778.963 | 20.9 | 523.086 | 0.99999 | 523.083
1202 | 1392000 | 1400000 | [10 empty] | 20.8 | 713.066 | 1.05249 | 750.498 | 21.1 | 466.192 | 1.05249 | 490.664
1203 | 1832000 | 1884000 | [10 empty] | 20.95 | 660.893 | 1.10775 | 732.104 | 21.25 | 429.309 | 1.10775 | 475.567
1204 | 1996000 | 2048000 | [10 empty] | 21.1 | 600.991 | 1.16591 | 700.7 | 21.383 | 379.112 | 1.16591 | 442.009
1205 | 2052000 | 2100000 | [10 empty] | 21.25 | 554.497 | 1.22712 | 680.433 | 21.533 | 346.128 | 1.22712 | 424.74
1206 | 2056000 | 2100000 | [10 empty] | 21.417 | 497.92 | 1.29154 | 643.084 | 21.683 | 308.938 | 1.29154 | 399.006
1207 | 2032000 | 2092000 | [10 empty] | 21.567 | 448.86 | 1.35935 | 610.157 | 21.833 | 272.761 | 1.35935 | 370.777
1208 | 2020000 | 2100000 | [10 empty] | 21.717 | 399.229 | 1.43071 | 571.183 | 21.983 | 233.984 | 1.43071 | 334.765
1209 | 2028000 | 2100000 | [10 empty] | 21.867 | 364.014 | 1.50583 | 548.142 | 22.117 | 207.121 | 1.50583 | 311.889
1210 | 2016000 | 2084000 | [10 empty] | 22 | 319.4 | 1.58488 | 506.212 | 22.267 | 174.748 | 1.58488 | 276.955
1211 | 2008000 | 2080000 | [10 empty] | 22.15 | 284.212 | 1.66809 | 474.091 | 22.433 | 148.517 | 1.66809 | 247.739
1212 | 2012000 | 2072000 | [10 empty] | 22.3 | 245.508 | 1.75567 | 431.031 | 22.583 | 128.471 | 1.75567 | 225.552
1213 | 2016000 | 2060000 | [10 empty] | 22.45 | 212.95 | 1.84784 | 393.497 | 22.733 | 110.924 | 1.84784 | 204.97
1214 | 2008000 | 2048000 | [10 empty] | 22.6 | 190.809 | 1.94485 | 371.095 | 22.867 | 92.9958 | 1.94485 | 180.863
1215 | 2008000 | 2044000 | [10 empty] | 22.733 | 159.42 | 2.04696 | 326.325 | 23.017 | 71.8891 | 2.04696 | 147.154
1216 | 2012000 | 2040000 | [10 empty] | 22.883 | 138.984 | 2.15442 | 299.43 | 23.183 | 54.9664 | 2.15442 | 118.421
1217 | 2016000 | 2036000 | [10 empty] | 23.033 | 118.873 | 2.26753 | 269.549 | 23.35 | 43.4503 | 2.26753 | 98.5249
1218 | 1992000 | 2036000 | [10 empty] | 23.183 | 94.9162 | 2.38657 | 226.525 | 23.5 | 33.2206 | 2.38657 | 79.2835
1219 | 1984000 | 2040000 | [10 empty] | 23.333 | 80.1121 | 2.51187 | 201.231 | 23.667 | 29.2652 | 2.51187 | 73.5104
1220 | 2008000 | 2040000 | [10 empty] | 23.483 | 61.7746 | 2.64374 | 163.316 | 23.8 | 20.5963 | 2.64374 | 54.4515
1221 | 2008000 | 2036000 | [10 empty] | 23.633 | 54.7555 | 2.78254 | 152.359 | 23.95 | 14.6983 | 2.78254 | 40.8986
1222 | 1996000 | 2028000 | [10 empty] | 23.783 | 37.947 | 2.92863 | 111.133 | 24.1 | 10 | 2.92863 | 29.2863
1223 | 2008000 | 2012000 | [10 empty] | 23.917 | 27.9565 | 3.08238 | 86.1724 | 24.25 | 6.55979 | 3.08238 | 20.2198
1224 | 2016000 | 2004000 | [10 empty] | 24.067 | 21.4098 | 3.24421 | 69.4578 | 24.4 | 10.8698 | 3.24421 | 35.2639
1225 | 2004000 | 2000000 | [10 empty] | 24.217 | 15.4141 | 3.41453 | 52.6319 | 24.533 | 7.31111 | 3.41453 | 24.964
1226 | 1992000 | 2000000 | [10 empty] | 24.367 | 9.78709 | 3.59379 | 35.1728 | 24.683 | 5.72947 | 3.59379 | 20.5905
1227 | 2004000 | 2004000 | [10 empty] | 24.517 | 9.68179 | 3.78247 | 36.621 | 24.833 | 5.37192 | 3.78247 | 20.3191
1228 | 2012000 | 2000000 | [10 empty] | 24.683 | 538.85 | 3.98105 | 2145.19 | 24.983 | 5.70849 | 3.98105 | 22.7258
1229 | 2020000 | 1996000 | [10 empty] | 24.883 | 141.553 | 4.19005 | 593.115 | 25.167 | 480.334 | 4.19005 | 2012.63
1230 | 2028000 | 2000000 | [10 empty] | 25.05 | 86.3529 | 4.41003 | 380.819 | 25.317 | 121.202 | 4.41003 | 534.506
1501 | 396000 | 512000 | [10 empty] | 25.2 | 56.4654 | 4.64156 | 262.088 | 25.467 | 77.425 | 4.64156 | 359.373
1502 | 1108000 | 1396000 | [10 empty] | 25.35 | 32.2575 | 4.88524 | 157.586 | 25.617 | 31.3664 | 4.88524 | 153.232
1503 | 1524000 | 1852000 | [10 empty] | 25.5 | 19.3753 | 5.14172 | 99.6224 | 25.75 | 20.6511 | 5.14172 | 106.182
1504 | 1692000 | 2012000 | [10 empty] | 25.633 | 11.2147 | 5.41166 | 60.6902 | 25.9 | 15.301 | 5.41166 | 82.804
1505 | 1772000 | 2068000 | [10 empty] | 25.783 | 6.69388 | 5.69577 | 38.1268 | 26.05 | 10.1416 | 5.69577 | 57.7643
1506 | 1816000 | 2080000 | [10 empty] | 25.933 | 2.85661 | 5.9948 | 17.1248 | 26.2 | 7.2151 | 5.9948 | 43.2531
1507 | 1816000 | 2076000 | [10 empty] | 26.083 | 1.8901 | 6.30953 | 11.9257 | 26.35 | 6.01669 | 6.30953 | 37.9625
1508 | 1808000 | 2076000 | [10 empty] | 26.233 | 0.77 | 6.64078 | 5.11342 | 26.483 | 4.23466 | 6.64078 | 28.1215
1509 | 1812000 | 2068000 | [10 empty] | 26.367 | 0.50921 | 6.98943 | 3.55909 | 26.633 | 3.68365 | 6.98943 | 25.7466
1510 | 1796000 | 2044000 | [10 empty] | 26.517 | 0.96706 | 7.35637 | 7.11404 | 26.783 | 3.36464 | 7.35637 | 24.7516
1511 | 1804000 | 2056000 | [10 empty] | 26.667 | 0.74191 | 7.74258 | 5.74432 | 26.933 | 2.77677 | 7.74258 | 21.4994
1512 | 1808000 | 2056000 | [10 empty] | 26.817 | 1.2295 | 8.14907 | 10.0193 | 27.083 | 2.53066 | 8.14907 | 20.6225
1513 | 1804000 | 2040000 | [10 empty] | 26.967 | 0.91553 | 8.5769 | 7.85237 | 27.217 | 2.03462 | 8.5769 | 17.4508
1514 | 1800000 | 2048000 | [10 empty] | 27.1 | 0.63423 | 9.02719 | 5.7253 | 27.367 | 1.85402 | 9.02719 | 16.7366
1515 | 1804000 | 2056000 | [10 empty] | 27.25 | 0.41566 | 9.50112 | 3.94921 | 27.517 | 1.41017 | 9.50112 | 13.3982
1516 | 1804000 | 2048000 | [10 empty] | 27.4 | 0.59352 | 9.99993 | 5.93511 | 27.667 | 1.34557 | 9.99993 | 13.4556
1517 | 1808000 | 2032000
1518 | 1808000 | 2028000
1519 | 1800000 | 2024000
1520 | 1808000 | 2032000
1521 | 1796000 | 2036000
1522 | 1784000 | 2028000
1523 | 1792000 | 2016000
1524 | 1792000 | 2016000
1525 | 1764000 | 2012000
1526 | 1780000 | 2012000
1527 | 1788000 | 2008000
1528 | 1784000 | 1992000
1529 | 1792000 | 1996000
1530 | 1796000 | 1992000
1801 | 408000 | 508000
1802 | 1144000 | 1396000
1803 | 1572000 | 1852000
1804 | 1744000 | 2004000
1805 | 1844000 | 2064000
1806 | 1888000 | 2068000
1807 | 1852000 | 2068000
1808 | 1860000 | 2060000
1809 | 1880000 | 2040000
1810 | 1880000 | 2032000
1811 | 1880000 | 2032000
1812 | 1876000 | 2004000
1813 | 1844000 | 1984000
1814 | 1856000 | 2004000
1815 | 1876000 | 2012000
1816 | 1860000 | 1980000
1817 | 1864000 | 1964000
1818 | 1864000 | 1972000
1819 | 1848000 | 1972000
1820 | 1852000 | 1964000
1821 | 1872000 | 1968000
1822 | 1852000 | 1968000
1823 | 1844000 | 1960000
1824 | 1860000 | 1944000
1825 | 1852000 | 1940000
1826 | 1840000 | 1948000
1827 | 1848000 | 1920000
1828 | 1852000 | 1912000
1829 | 1864000 | 1920000
1830 | 1860000 | 1924000
2101 | 516000 | 504000
2102 | 1396000 | 1376000
2103 | 1860000 | 1812000
2104 | 2012000 | 1932000
2105 | 2056000 | 1940000
2106 | 2068000 | 1940000
2107 | 2052000 | 1928000
2108 | 2048000 | 1916000
2109 | 2048000 | 1892000
2110 | 2040000 | 1900000
2111 | 2040000 | 1900000
2112 | 2032000 | 1880000
2113 | 2024000 | 1864000
2114 | 2016000 | 1872000
2115 | 2016000 | 1864000
2116 | 2020000 | 1852000
2117 | 2024000 | 1856000
2118 | 2024000 | 1864000
2119 | 2016000 | 1856000
2120 | 2012000 | 1860000
2121 | 2012000 | 1868000
2122 | 2016000 | 1864000
2123 | 2012000 | 1864000
2124 | 2000000 | 1868000
2125 | 1988000 | 1860000
2126 | 1980000 | 1868000
2127 | 1964000 | 1868000
2128 | 1968000 | 1860000
2129 | 1968000 | 1868000
2130 | 1944000 | 1884000
2401 | 532000 | 508000
2402 | 1400000 | 1380000
2403 | 1816000 | 1816000
2404 | 1952000 | 1932000
2405 | 1996000 | 1964000
2406 | 1976000 | 1968000
2407 | 1964000 | 1952000
2408 | 1968000 | 1944000
2409 | 1960000 | 1920000
2410 | 1940000 | 1916000
2411 | 1948000 | 1916000
2412 | 1956000 | 1912000
2413 | 1948000 | 1916000
2414 | 1936000 | 1924000
2415 | 1952000 | 1912000
2416 | 1948000 | 1912000
2417 | 1948000 | 1912000
2418 | 1952000 | 1920000
2419 | 1944000 | 1924000
2420 | 1920000 | 1912000
2421 | 1928000 | 1908000
2422 | 1924000 | 1920000
2423 | 1916000 | 1932000
2424 | 1920000 | 1916000
2425 | 1920000 | 1904000
2426 | 1916000 | 1920000
2427 | 1916000 | 1932000
2428 | 1916000 | 1920000
2429 | 1908000 | 1916000
2430 | 1916000 | 1924000
2701 | 528000 | 508000
2702 | 1388000 | 1380000
2703 | 1800000 | 1812000
2704 | 1928000 | 1956000
2705 | 1968000 | 1996000
2706 | 1984000 | 1992000
2707 | 1972000 | 1996000
2708 | 1968000 | 2008000
2709 | 1968000 | 2004000
2710 | 1964000 | 1992000
2711 | 1960000 | 1984000
2712 | 1960000 | 1972000
2713 | 1952000 | 1972000
2714 | 1948000 | 1980000
2715 | 1960000 | 1972000
2716 | 1964000 | 1928000
2717 | 1956000 | 1920000
2718 | 1956000 | 1924000
2719 | 1968000 | 1928000
2720 | 1960000 | 1920000
2721 | 1940000 | 1916000
2722 | 1948000 | 1920000
2723 | 1960000 | 1912000
2724 | 1956000 | 1904000
2725 | 1952000 | 1908000
2726 | 1956000 | 1920000
2727 | 1964000 | 1916000
2728 | 1964000 | 1908000
2729 | 1968000 | 1916000
2730 | 1952000 | 1916000
3001 | 528000 | 508000
3002 | 1404000 | 1388000
3003 | 1836000 | 1816000
3004 | 1976000 | 1944000
3005 | 2024000 | 1984000
3006 | 2028000 | 1992000
3007 | 2032000 | 1988000
3008 | 2032000 | 1988000
3009 | 2012000 | 1980000
3010 | 1992000 | 1976000
3011 | 1992000 | 1980000
3012 | 1984000 | 1980000
3013 | 1968000 | 1972000
3014 | 1956000 | 1968000
3015 | 1960000 | 1972000
3016 | 1956000 | 1956000
3017 | 1960000 | 1948000
3018 | 1976000 | 1944000
3019 | 1960000 | 1944000
3020 | 1912000 | 1940000
3021 | 1888000 | 1940000
3022 | 1888000 | 1936000
3023 | 1880000 | 1940000
3024 | 1872000 | 1948000
3025 | 1880000 | 1956000
3026 | 1880000 | 1944000
3027 | 1884000 | 1940000
3028 | 1876000 | 1948000
3029 | 1872000 | 1948000
3030 | 1872000 | 1944000
3301 | 528000 | 508000
3302 | 1392000 | 1384000
3303 | 1792000 | 1828000
3304 | 1916000 | 1972000
3305 | 1960000 | 2012000
3306 | 1972000 | 2012000
3307 | 1964000 | 2012000
3308 | 1964000 | 2032000
3309 | 1960000 | 2024000
3310 | 1956000 | 2016000
3311 | 1960000 | 2024000
3312 | 1956000 | 2020000
3313 | 1960000 | 2012000
3314 | 1964000 | 2024000
3315 | 1956000 | 2020000
3316 | 1940000 | 2008000
3317 | 1956000 | 2020000
3318 | 1964000 | 2032000
3319 | 1956000 | 2012000
3320 | 1956000 | 2008000
3321 | 1964000 | 2024000
3322 | 1964000 | 2028000
3323 | 1944000 | 2016000
3324 | 1940000 | 2012000
3325 | 1944000 | 2012000
3326 | 1956000 | 2020000
3327 | 1956000 | 2028000
3328 | 1960000 | 2020000
3329 | 1972000 | 2016000
3330 | 1960000 | 2020000
3601 | 528000 | 508000
3602 | 1400000 | 1396000
3603 | 1836000 | 1864000
3604 | 1968000 | 2000000
3605 | 2008000 | 2040000
3606 | 2020000 | 2064000
3607 | 2020000 | 2108000
3608 | 2012000 | 2080000
3609 | 2000000 | 2048000
3610 | 2000000 | 2036000
3611 | 1996000 | 2036000
3612 | 1992000 | 2016000
3613 | 1984000 | 2012000
3614 | 1976000 | 2016000
3615 | 1968000 | 1988000
3616 | 1980000 | 1972000
3617 | 1988000 | 1964000
3618 | 1972000 | 1964000
3619 | 1952000 | 1968000
3620 | 1952000 | 1964000
3621 | 1956000 | 1952000
3622 | 1952000 | 1952000
3623 | 1956000 | 1952000
3624 | 1964000 | 1964000
3625 | 1968000 | 1964000
3626 | 1960000 | 1960000
3627 | 1952000 | 1948000
3628 | 1956000 | 1952000
3629 | 1968000 | 1964000
3630 | 1968000 | 1964000

## 85 35 50-20
Brookfield Avg = | 2660000 |  | CPA Avg= | 2909787.913 |  | hc (mm) = | 9.63712911 |  |  |  | Ares SSP Avg = | 3452764
(stabilized avg)
Brookfield Summary |  |  | CPA Trial 1 | syringe pump rate = | 2.50 mL/min |  |  | density (g/mL) = | 2.32 |  | Ares SSP |  | Ares SRS 1 |  |  |  | Ares SRS 2
time | viscosity | viscosity 2 | Time (s) | Time Elapsed (s) | Total Mass | Step Mass (g) | Mass Flow Rate (g/s) | volumetric flow rate | Pressure | viscosity | Trial | Viscosity | time | Eta | Rate | stress(t) | time | Eta | Rate | stress(t)
1 | 2912000 | 2600000 | 60 | 60 | 1.37 | 1.37 | 0.02283333333 | 0.009841954023 | 5516 | 5113828.394 | 1 | 4030760 | min | Pa-s | s-1 | Pa | min | Pa-s | s-1 | Pa
300 | 2828000 | 2580000 | 120 | 60 | 5.94 | 4.57 | 0.07616666667 | 0.03283045977 | 9747 | 2708926.526 | 2 | 3599700 | 0.45 | 7315.13 | 0.001 | 7.31514 | 0.467 | 1894.15 | 0.001 | 1.89415
600 | 2784000 | 2696000 | 180 | 60 | 12.31 | 6.37 | 0.1061666667 | 0.04576149425 | 11246 | 2242338.155 | 3 | 3408450 | 0.6 | 2163.39 | 0.00105 | 2.27697 | 0.617 | 6840.54 | 0.00105 | 7.19967
900 | 2788000 | 2732000 | 240 | 60 | 19.37 | 7.06 | 0.1176666667 | 0.0507183908 | 11344 | 2040816.593 | 4 | 3190730 | 0.75 | 3456.17 | 0.00111 | 3.8286 | 0.767 | 7832.95 | 0.00111 | 8.677
1200 | 2760000 | 2752000 | 300 | 60 | 26.74 | 7.37 | 0.1228333333 | 0.0529454023 | 11539 | 1988580.358 | 5 | 3034180 | 0.9 | 4427.72 | 0.00117 | 5.16234 | 0.9 | 10721.1 | 0.00117 | 12.4998
1500 | 2776000 | 2688000 | 360 | 60 | 34.05 | 7.31 | 0.1218333333 | 0.05251436782 | 11637 | 2021930.006 |  |  | 1.033 | 3521.69 | 0.00123 | 4.32156 | 1.05 | 6873.35 | 0.00123 | 8.43446
1800 | 2680000 | 2740000 | 420 | 60 | 41.45 | 7.4 | 0.1233333333 | 0.05316091954 | 11657 | 2000771.704 |  |  | 1.183 | 3548.32 | 0.00129 | 4.58284 | 1.2 | 10436.5 | 0.00129 | 13.4793
2100 | 2656000 | 2752000 | 480 | 60 | 48.73 | 7.28 | 0.1213333333 | 0.05229885057 | 11576 | 2019619.702 |  |  | 1.333 | 4153.67 | 0.00136 | 5.64632 | 1.35 | 9617.98 | 0.00136 | 13.0743
2400 | 2320000 | 2684000 | 540 | 60 | 56.11 | 7.38 | 0.123 | 0.05301724138 | 11591 | 1994835.112 |  |  | 1.483 | 1841.79 | 0.00143 | 2.6351 | 1.5 | 10841.5 | 0.00143 | 15.5111
2700 | 2284000 | 2696000 | 600 | 60 | 63.41 | 7.3 | 0.1216666667 | 0.05244252874 | 11639 | 2025047.749 |  |  | 1.633 | 2196.79 | 0.00151 | 3.30801 | 1.633 | 7529.19 | 0.00151 | 11.3377
3000 | 2288000 | 2736000 | 660 | 60 | 70.76 | 7.35 | 0.1225 | 0.05280172414 | 11601 | 2004705.342 |  |  | 1.767 | 3309.48 | 0.00158 | 5.24518 | 1.783 | 8680.08 | 0.00158 | 13.757
3300 | 2392000 | 2808000 | 720 | 60 | 78 | 7.24 | 0.1206666667 | 0.05201149425 | 11741 | 2059723.774 |  |  | 1.917 | 3448.26 | 0.00167 | 5.75204 | 1.933 | 7600.67 | 0.00167 | 12.6787
3600 | 2488000 | 2740000 | 780 | 60 | 85.41 | 7.41 | 0.1235 | 0.05323275862 | 11689 | 2003556.576 |  |  | 2.067 | 4817.59 | 0.00176 | 8.45812 | 2.083 | 7254.76 | 0.00176 | 12.737
|  |  | 840 | 60 | 92.51 | 7.1 | 0.1183333333 | 0.05100574713 | 12123 | 2168673.718 |  |  | 2.217 | 4746.68 | 0.00185 | 8.77114 | 2.233 | 6553.32 | 0.00185 | 12.1095
Brookfield Raw Data | [6 empty] | stabilized avg = | 0.05251436782 |  |  |  |  | 2.367 | 5579.85 | 0.00194 | 10.852 | 2.367 | 7568.04 | 0.00194 | 14.7188
time | viscosity | viscosity 2 | [10 empty] | 2.5 | 5943.93 | 0.00205 | 12.167 | 2.517 | 7117.78 | 0.00205 | 14.5699
1 | 964000 | 912000 | CPA Trial 2 | syringe pump rate = | 2.50 mL/min |  |  | density (g/mL) = | 2.32 |  |  |  | 2.65 | 3194.36 | 0.00215 | 6.88204 | 2.667 | 8003.87 | 0.00215 | 17.2438
2 | 1872000 | 1768000 | Time (s) | Time Elapsed (s) | Total Mass | Step Mass (g) | Mass Flow Rate (g/s) | volumetric flow rate | Pressure | viscosity 2 |  |  | 2.8 | 4253.13 | 0.00227 | 9.64416 | 2.817 | 8065.31 | 0.00227 | 18.2884
3 | 2464000 | 2252000 | 60 | 60 | 0.19 | 0.19 | 0.003166666667 | 0.001364942529 | 7899 | 52803288.78 |  |  | 2.95 | 3107.42 | 0.00239 | 7.41614 | 2.967 | 6930.96 | 0.00239 | 16.5413
4 | 2748000 | 2456000 | 120 | 60 | 3.23 | 3.04 | 0.05066666667 | 0.02183908046 | 15470 | 6463372.558 |  |  | 3.1 | 2282.79 | 0.00251 | 5.73412 | 3.1 | 7445.49 | 0.00251 | 18.7022
5 | 2872000 | 2568000 | 180 | 60 | 8.84 | 5.61 | 0.0935 | 0.04030172414 | 20064 | 4542522.821 |  |  | 3.233 | 3409.96 | 0.00264 | 9.01512 | 3.25 | 8069.94 | 0.00264 | 21.335
6 | 2912000 | 2600000 | 240 | 60 | 15.2 | 6.36 | 0.106 | 0.04568965517 | 14922 | 2979973.348 |  |  | 3.383 | 3585.09 | 0.00278 | 9.97572 | 3.4 | 7413.84 | 0.00278 | 20.6294
7 | 2912000 | 2572000 | 300 | 60 | 21.43 | 6.23 | 0.1038333333 | 0.04475574713 | 21230 | 4328170.966 |  |  | 3.533 | 3697.22 | 0.00293 | 10.8278 | 3.55 | 8569.84 | 0.00293 | 25.098
8 | 2904000 | 2560000 | 360 | 60 | 28.53 | 7.1 | 0.1183333333 | 0.05100574713 | 21964 | 3929122.292 |  |  | 3.683 | 4577.32 | 0.00308 | 14.1091 | 3.7 | 12853 | 0.00308 | 39.618
9 | 2896000 | 2552000 | 420 | 60 | 35.88 | 7.35 | 0.1225 | 0.05280172414 | 22007 | 3802909.271 |  |  | 3.833 | 6025.46 | 0.00324 | 19.5479 | 3.833 | 10550.5 | 0.00324 | 34.2281
10 | 2892000 | 2544000 | 480 | 60 | 43.16 | 7.28 | 0.1213333333 | 0.05229885057 | 21986 | 3835811.918 |  |  | 3.967 | 5586.92 | 0.00341 | 19.0768 | 3.983 | 11016.1 | 0.00341 | 37.6149
11 | 2888000 | 2504000 | 540 | 60 | 50.45 | 7.29 | 0.1215 | 0.05237068966 | 22038 | 3839609.967 |  |  | 4.117 | 7114.27 | 0.00359 | 25.5673 | 4.133 | 10257.8 | 0.00359 | 36.8647
12 | 2876000 | 2480000 | 600 | 60 | 57.89 | 7.44 | 0.124 | 0.05344827586 | 22182 | 3786781.313 |  |  | 4.267 | 6673.62 | 0.00378 | 25.2429 | 4.283 | 9003.89 | 0.00378 | 34.0571
13 | 2852000 | 2480000 | 660 | 60 | 65.18 | 7.29 | 0.1215 | 0.05237068966 | 22154 | 3859820.274 |  |  | 4.417 | 6618.25 | 0.00398 | 26.3477 | 4.433 | 9319.77 | 0.00398 | 37.1026
14 | 2832000 | 2452000 | 720 | 60 | 72.53 | 7.35 | 0.1225 | 0.05280172414 | 22400 | 3870821.451 |  |  | 4.567 | 5858.6 | 0.00419 | 24.548 | 4.567 | 8626.25 | 0.00419 | 36.1447
15 | 2836000 | 2440000 | 780 | 60 | 79.95 | 7.42 | 0.1236666667 | 0.0533045977 | 22218 | 3803150.546 |  |  | 4.7 | 6099.34 | 0.00441 | 26.8984 | 4.717 | 9027.76 | 0.00441 | 39.8129
16 | 2816000 | 2424000 | 840 | 60 | 87.34 | 7.39 | 0.1231666667 | 0.05308908046 | 21757 | 3739357.892 |  |  | 4.85 | 7071.49 | 0.00464 | 32.8229 | 4.867 | 9012.56 | 0.00464 | 41.8326
17 | 2796000 | 2436000 |  |  |  |  | stabilized avg = | 0.05108477011 |  |  |  |  | 5 | 7987.22 | 0.00489 | 39.0197 | 5.017 | 9157 | 0.00489 | 44.7344
18 | 2788000 | 2424000 | [10 empty] | 5.15 | 7704 | 0.00514 | 39.612 | 5.167 | 11206.3 | 0.00514 | 57.6198
19 | 2792000 | 2428000 | [10 empty] | 5.3 | 6848.28 | 0.00541 | 37.0607 | 5.3 | 10414.3 | 0.00541 | 56.359
20 | 2772000 | 2420000 | [10 empty] | 5.433 | 6698.47 | 0.0057 | 38.1532 | 5.45 | 9914.55 | 0.0057 | 56.4713
21 | 2768000 | 2404000 | [10 empty] | 5.583 | 7773.73 | 0.00599 | 46.6022 | 5.6 | 9747.83 | 0.00599 | 58.4367
22 | 2760000 | 2392000 | [10 empty] | 5.733 | 7337.17 | 0.00631 | 46.2944 | 5.75 | 9287.39 | 0.00631 | 58.5994
23 | 2776000 | 2400000 | [10 empty] | 5.883 | 7567.95 | 0.00664 | 50.2574 | 5.9 | 8884.64 | 0.00664 | 59.0013
24 | 2780000 | 2396000 | [10 empty] | 6.033 | 6573.01 | 0.00699 | 45.9418 | 6.033 | 8800.93 | 0.00699 | 61.5138
25 | 2768000 | 2396000 | [10 empty] | 6.167 | 7639.68 | 0.00736 | 56.2006 | 6.183 | 10013.8 | 0.00736 | 73.6653
26 | 2756000 | 2400000 | [10 empty] | 6.317 | 6847.73 | 0.00774 | 53.0194 | 6.333 | 9373.18 | 0.00774 | 72.573
27 | 2756000 | 2400000 | [10 empty] | 6.467 | 6605.57 | 0.00815 | 53.8296 | 6.483 | 8747.11 | 0.00815 | 71.2812
28 | 2760000 | 2396000 | [10 empty] | 6.617 | 7515.39 | 0.00858 | 64.4591 | 6.633 | 8402.92 | 0.00858 | 72.0714
29 | 2760000 | 2396000 | [10 empty] | 6.767 | 7083.34 | 0.00903 | 63.943 | 6.783 | 9671.82 | 0.00903 | 87.3098
30 | 2760000 | 2396000 | [10 empty] | 6.9 | 6617.17 | 0.0095 | 62.8709 | 6.933 | 8714.3 | 0.0095 | 82.7961
301 | 572000 | 552000 | [10 empty] | 7.05 | 7221.41 | 0.01 | 72.214 | 7.083 | 8125.81 | 0.01 | 81.2579
302 | 1692000 | 1612000 | [10 empty] | 7.2 | 6953.49 | 0.01052 | 73.1854 | 7.233 | 8206.74 | 0.01052 | 86.3758
303 | 2400000 | 2224000 | [10 empty] | 7.35 | 7388.62 | 0.01108 | 81.8478 | 7.417 | 8937.25 | 0.01108 | 99.0029
304 | 2692000 | 2472000 | [10 empty] | 7.5 | 6723.78 | 0.01166 | 78.3934 | 7.567 | 8496.31 | 0.01166 | 99.0595
305 | 2796000 | 2552000 | [10 empty] | 7.633 | 6956.92 | 0.01227 | 85.37 | 7.783 | 7800.57 | 0.01227 | 95.7226
306 | 2828000 | 2564000 | [10 empty] | 7.783 | 6355.02 | 0.01292 | 82.0781 | 7.95 | 7579.36 | 0.01292 | 97.891
307 | 2820000 | 2552000 | [10 empty] | 7.933 | 6740.91 | 0.01359 | 91.6328 | 8.1 | 8084.71 | 0.01359 | 109.9
308 | 2800000 | 2568000 | [10 empty] | 8.083 | 6406.95 | 0.01431 | 91.6656 | 8.3 | 7716.95 | 0.01431 | 110.408
309 | 2804000 | 2580000 | [10 empty] | 8.233 | 6623.02 | 0.01506 | 99.7316 | 8.467 | 8129.19 | 0.01506 | 122.412
310 | 2808000 | 2576000 | [10 empty] | 8.367 | 6307.32 | 0.01585 | 99.9641 | 8.65 | 7679.68 | 0.01585 | 121.715
311 | 2800000 | 2568000 | [10 empty] | 8.517 | 6386.61 | 0.01668 | 106.535 | 8.817 | 7291.39 | 0.01668 | 121.627
312 | 2788000 | 2560000 | [10 empty] | 8.667 | 6323.61 | 0.01756 | 111.022 | 9 | 7401.25 | 0.01756 | 129.942
313 | 2776000 | 2552000 | [10 empty] | 8.817 | 6022.69 | 0.01848 | 111.29 | 9.167 | 7021.78 | 0.01848 | 129.752
314 | 2776000 | 2556000 | [10 empty] | 8.967 | 5970.58 | 0.01945 | 116.119 | 9.317 | 7361.54 | 0.01945 | 143.172
315 | 2784000 | 2556000 | [10 empty] | 9.1 | 5895.96 | 0.02047 | 120.688 | 9.467 | 6975.03 | 0.02047 | 142.776
316 | 2768000 | 2552000 | [10 empty] | 9.25 | 5846.07 | 0.02154 | 125.949 | 9.633 | 7142.32 | 0.02154 | 153.876
317 | 2752000 | 2540000 | [10 empty] | 9.4 | 5900.37 | 0.02268 | 133.793 | 9.767 | 6883.76 | 0.02268 | 156.092
318 | 2764000 | 2552000 | [10 empty] | 9.55 | 5747.76 | 0.02387 | 137.175 | 9.917 | 6766.09 | 0.02387 | 161.478
319 | 2764000 | 2568000 | [10 empty] | 9.7 | 5635.65 | 0.02512 | 141.561 | 10.067 | 6949.42 | 0.02512 | 174.561
320 | 2728000 | 2560000 | [10 empty] | 9.833 | 5595.97 | 0.02644 | 147.944 | 10.217 | 6287.13 | 0.02644 | 166.216
321 | 2704000 | 2544000 | [10 empty] | 9.983 | 5505.01 | 0.02783 | 153.18 | 10.367 | 6437.8 | 0.02783 | 179.135
322 | 2712000 | 2556000 | [10 empty] | 10.133 | 5381.57 | 0.02929 | 157.607 | 10.517 | 6434.53 | 0.02929 | 188.444
323 | 2724000 | 2572000 | [10 empty] | 10.283 | 5384.37 | 0.03082 | 165.967 | 10.65 | 6092.3 | 0.03082 | 187.789
324 | 2724000 | 2552000 | [10 empty] | 10.433 | 5244.85 | 0.03244 | 170.154 | 10.817 | 6043.59 | 0.03244 | 196.067
325 | 2708000 | 2548000 | [10 empty] | 10.567 | 5195.86 | 0.03415 | 177.415 | 10.967 | 6019.63 | 0.03415 | 205.543
326 | 2708000 | 2568000 | [10 empty] | 10.717 | 5056.44 | 0.03594 | 181.718 | 11.117 | 5792.41 | 0.03594 | 208.168
327 | 2708000 | 2568000 | [10 empty] | 10.883 | 5106.7 | 0.03782 | 193.16 | 11.267 | 5873.53 | 0.03782 | 222.165
328 | 2708000 | 2560000 | [10 empty] | 11.083 | 4934.86 | 0.03981 | 196.46 | 11.4 | 5764.54 | 0.03981 | 229.49
329 | 2712000 | 2564000 | [10 empty] | 11.267 | 4893.9 | 0.0419 | 205.058 | 11.55 | 5690.77 | 0.0419 | 238.447
330 | 2696000 | 2564000 | [10 empty] | 11.417 | 4930.34 | 0.0441 | 217.43 | 11.7 | 5492.68 | 0.0441 | 242.23
601 | 568000 | 548000 | [10 empty] | 11.6 | 4784.69 | 0.04642 | 222.085 | 11.85 | 5357.56 | 0.04642 | 248.675
602 | 1672000 | 1628000 | [10 empty] | 11.75 | 4671.06 | 0.04885 | 228.193 | 12 | 5233.18 | 0.04885 | 255.654
603 | 2368000 | 2296000 | [10 empty] | 11.9 | 4620.83 | 0.05142 | 237.591 | 12.133 | 5190.02 | 0.05142 | 266.857
604 | 2656000 | 2584000 | [10 empty] | 12.05 | 4466.25 | 0.05412 | 241.699 | 12.283 | 5127.98 | 0.05412 | 277.51
605 | 2752000 | 2680000 | [10 empty] | 12.2 | 4448.81 | 0.05696 | 253.395 | 12.433 | 4981.67 | 0.05696 | 283.745
606 | 2776000 | 2696000 | [10 empty] | 12.35 | 4313.73 | 0.05995 | 258.601 | 12.583 | 4902.33 | 0.05995 | 293.886
607 | 2780000 | 2684000 | [10 empty] | 12.483 | 4160.1 | 0.0631 | 262.484 | 12.733 | 4833.46 | 0.0631 | 304.97
608 | 2784000 | 2680000 | [10 empty] | 12.633 | 4184.68 | 0.06641 | 277.896 | 12.867 | 4726.18 | 0.06641 | 313.856
609 | 2768000 | 2684000 | [10 empty] | 12.783 | 4140.95 | 0.06989 | 289.43 | 13.017 | 4610.47 | 0.06989 | 322.246
610 | 2756000 | 2680000 | [10 empty] | 12.933 | 4127.05 | 0.07356 | 303.602 | 13.167 | 4565.2 | 0.07356 | 335.834
611 | 2752000 | 2660000 | [10 empty] | 13.083 | 4063.14 | 0.07743 | 314.593 | 13.333 | 4606.23 | 0.07743 | 356.643
612 | 2748000 | 2644000 | [10 empty] | 13.217 | 3942.27 | 0.08149 | 321.259 | 13.483 | 4500.15 | 0.08149 | 366.722
613 | 2728000 | 2652000 | [10 empty] | 13.367 | 3822.37 | 0.08577 | 327.842 | 13.617 | 4376.92 | 0.08577 | 375.405
614 | 2732000 | 2648000 | [10 empty] | 13.517 | 3759.96 | 0.09027 | 339.42 | 13.767 | 4300.41 | 0.09027 | 388.207
615 | 2740000 | 2636000 | [10 empty] | 13.667 | 3720.56 | 0.09501 | 353.496 | 13.917 | 4273.39 | 0.09501 | 406.021
616 | 2736000 | 2636000 | [10 empty] | 13.833 | 3632.53 | 0.1 | 363.252 | 14.067 | 4222.71 | 0.1 | 422.27
617 | 2724000 | 2640000 | [10 empty] | 13.967 | 3595.42 | 0.10525 | 378.417 | 14.217 | 4180.55 | 0.10525 | 440.001
618 | 2732000 | 2620000 | [10 empty] | 14.117 | 3527.61 | 0.11078 | 390.772 | 14.35 | 4025.54 | 0.11078 | 445.93
619 | 2728000 | 2604000 | [10 empty] | 14.267 | 3449.78 | 0.11659 | 402.214 | 14.5 | 3973.01 | 0.11659 | 463.217
620 | 2724000 | 2608000 | [10 empty] | 14.417 | 3367.09 | 0.12271 | 413.183 | 14.65 | 3888.98 | 0.12271 | 477.225
621 | 2716000 | 2592000 | [10 empty] | 14.567 | 3359.85 | 0.12915 | 433.94 | 14.817 | 3878.56 | 0.12915 | 500.933
622 | 2724000 | 2588000 | [10 empty] | 14.7 | 3287.86 | 0.13594 | 446.936 | 14.983 | 3827.46 | 0.13594 | 520.287
623 | 2728000 | 2596000 | [10 empty] | 14.85 | 3206.25 | 0.14307 | 458.724 | 15.15 | 3705.21 | 0.14307 | 530.111
624 | 2728000 | 2604000 | [10 empty] | 15 | 3123.09 | 0.15058 | 470.285 | 15.317 | 3655.76 | 0.15058 | 550.495
625 | 2720000 | 2600000 | [10 empty] | 15.15 | 3043.07 | 0.15849 | 482.292 | 15.467 | 3625.18 | 0.15849 | 574.55
626 | 2704000 | 2600000 | [10 empty] | 15.3 | 2995.36 | 0.16681 | 499.654 | 15.617 | 3477.38 | 0.16681 | 580.059
627 | 2704000 | 2596000 | [10 empty] | 15.433 | 2957.08 | 0.17557 | 519.165 | 15.767 | 3457.5 | 0.17557 | 607.022
628 | 2708000 | 2580000 | [10 empty] | 15.583 | 2874.1 | 0.18478 | 531.088 | 15.917 | 3379.6 | 0.18478 | 624.497
629 | 2692000 | 2584000 | [10 empty] | 15.733 | 2808.62 | 0.19449 | 546.237 | 16.05 | 3333.56 | 0.19449 | 648.329
630 | 2688000 | 2592000 | [10 empty] | 15.883 | 2751.11 | 0.2047 | 563.142 | 16.2 | 3249.41 | 0.2047 | 665.14
901 | 568000 | 548000 | [10 empty] | 16.05 | 2647.59 | 0.21544 | 570.404 | 16.35 | 3206.71 | 0.21544 | 690.861
902 | 1672000 | 1636000 | [10 empty] | 16.217 | 2619.37 | 0.22675 | 593.952 | 16.5 | 3144.48 | 0.22675 | 713.022
903 | 2372000 | 2316000 | [10 empty] | 16.4 | 2522.17 | 0.23866 | 601.935 | 16.667 | 3065.65 | 0.23866 | 731.641
904 | 2664000 | 2604000 | [10 empty] | 16.567 | 2417.91 | 0.25119 | 607.35 | 16.8 | 2972.98 | 0.25119 | 746.774
905 | 2764000 | 2712000 | [10 empty] | 16.733 | 2318.64 | 0.26437 | 612.99 | 16.95 | 2914.3 | 0.26437 | 770.469
906 | 2788000 | 2728000 | [10 empty] | 16.883 | 2197.49 | 0.27825 | 611.461 | 17.1 | 2843.42 | 0.27825 | 791.196
907 | 2780000 | 2720000 | [10 empty] | 17.067 | 2077.85 | 0.29286 | 608.524 | 17.25 | 2795.98 | 0.29286 | 818.84
908 | 2772000 | 2732000 | [10 empty] | 17.233 | 2000 | 0.30824 | 616.476 | 17.4 | 2703.19 | 0.30824 | 833.228
909 | 2764000 | 2732000 | [10 empty] | 17.383 | 1859.28 | 0.32442 | 603.19 | 17.533 | 2629.25 | 0.32442 | 852.983
910 | 2760000 | 2724000 | [10 empty] | 17.583 | 1782.71 | 0.34145 | 608.714 | 17.683 | 2537.47 | 0.34145 | 866.429
911 | 2752000 | 2708000 | [10 empty] | 17.733 | 1657.67 | 0.35938 | 595.733 | 17.85 | 2424.57 | 0.35938 | 871.343
912 | 2744000 | 2700000 | [10 empty] | 17.883 | 1549.71 | 0.37825 | 586.174 | 18 | 2353.79 | 0.37825 | 890.313
913 | 2732000 | 2700000 | [10 empty] | 18.05 | 1462.5 | 0.39811 | 582.229 | 18.15 | 2280.84 | 0.39811 | 908.016
914 | 2728000 | 2712000 | [10 empty] | 18.2 | 1351.42 | 0.41901 | 566.252 | 18.283 | 2179.45 | 0.41901 | 913.204
915 | 2724000 | 2712000 | [10 empty] | 18.35 | 1257.94 | 0.441 | 554.755 | 18.433 | 2106.49 | 0.441 | 928.971
916 | 2716000 | 2704000 | [10 empty] | 18.5 | 1166.49 | 0.46416 | 541.432 | 18.583 | 2024.36 | 0.46416 | 939.62
917 | 2716000 | 2700000 | [10 empty] | 18.65 | 1082.77 | 0.48853 | 528.961 | 18.733 | 1944.34 | 0.48853 | 949.86
918 | 2720000 | 2692000 | [10 empty] | 18.8 | 984.078 | 0.51417 | 505.986 | 18.883 | 1844.82 | 0.51417 | 948.554
919 | 2724000 | 2696000 | [10 empty] | 18.933 | 909.473 | 0.54117 | 492.177 | 19.033 | 1790.19 | 0.54117 | 968.793
920 | 2712000 | 2700000 | [10 empty] | 19.083 | 829.153 | 0.56958 | 472.267 | 19.183 | 1678.21 | 0.56958 | 955.873
921 | 2712000 | 2684000 | [10 empty] | 19.233 | 756.476 | 0.59948 | 453.493 | 19.333 | 1619.2 | 0.59948 | 970.679
922 | 2708000 | 2672000 | [10 empty] | 19.383 | 679.065 | 0.63095 | 428.459 | 19.483 | 1539.14 | 0.63095 | 971.128
923 | 2708000 | 2688000 | [10 empty] | 19.55 | 617.829 | 0.66408 | 410.287 | 19.633 | 1443.66 | 0.66408 | 958.708
924 | 2708000 | 2696000 | [10 empty] | 19.683 | 549.702 | 0.69894 | 384.211 | 19.767 | 1375.73 | 0.69894 | 961.558
925 | 2708000 | 2696000 | [10 empty] | 19.833 | 489.855 | 0.73564 | 360.356 | 19.917 | 1309.11 | 0.73564 | 963.029
926 | 2708000 | 2696000 | [10 empty] | 19.983 | 436.271 | 0.77426 | 337.787 | 20.067 | 1229.96 | 0.77426 | 952.31
927 | 2704000 | 2684000 | [10 empty] | 20.133 | 382.813 | 0.81491 | 311.958 | 20.217 | 1155.62 | 0.81491 | 941.722
928 | 2704000 | 2676000 | [10 empty] | 20.283 | 330.096 | 0.85769 | 283.121 | 20.383 | 1087.52 | 0.85769 | 932.76
929 | 2708000 | 2680000 | [10 empty] | 20.417 | 284.894 | 0.90272 | 257.18 | 20.517 | 1014.97 | 0.90272 | 916.234
930 | 2704000 | 2668000 | [10 empty] | 20.567 | 243.603 | 0.95011 | 231.45 | 20.667 | 933.342 | 0.95011 | 886.78
1201 | 568000 | 548000 | [10 empty] | 20.717 | 205.357 | 0.99999 | 205.356 | 20.817 | 858.602 | 0.99999 | 858.597
1202 | 1664000 | 1644000 | [10 empty] | 20.867 | 171.566 | 1.05249 | 180.572 | 20.967 | 802.755 | 1.05249 | 844.895
1203 | 2356000 | 2328000 | [10 empty] | 21.017 | 142.196 | 1.10775 | 157.518 | 21.117 | 733.459 | 1.10775 | 812.49
1204 | 2644000 | 2620000 | [10 empty] | 21.167 | 116.773 | 1.16591 | 136.147 | 21.25 | 663.765 | 1.16591 | 773.888
1205 | 2736000 | 2728000 | [10 empty] | 21.317 | 90.3778 | 1.22712 | 110.904 | 21.4 | 599.099 | 1.22712 | 735.166
1206 | 2760000 | 2752000 | [10 empty] | 21.45 | 71.1345 | 1.29154 | 91.8732 | 21.567 | 549.715 | 1.29154 | 709.98
1207 | 2756000 | 2728000 | [10 empty] | 21.6 | 56.7247 | 1.35935 | 77.1087 | 21.717 | 487.844 | 1.35935 | 663.15
1208 | 2756000 | 2736000 | [10 empty] | 21.75 | 43.6267 | 1.43071 | 62.4174 | 21.867 | 437.397 | 1.43071 | 625.791
1209 | 2744000 | 2728000 | [10 empty] | 21.9 | 34.0384 | 1.50583 | 51.256 | 22 | 378.579 | 1.50583 | 570.075
1210 | 2740000 | 2692000 | [10 empty] | 22.05 | 23.8641 | 1.58488 | 37.8219 | 22.15 | 330.02 | 1.58488 | 523.044
1211 | 2744000 | 2668000 | [10 empty] | 22.183 | 15.854 | 1.66809 | 26.4458 | 22.317 | 280.729 | 1.66809 | 468.281
1212 | 2740000 | 2668000 | [10 empty] | 22.333 | 9.42436 | 1.75567 | 16.546 | 22.467 | 239.708 | 1.75567 | 420.847
1213 | 2724000 | 2668000 | [10 empty] | 22.483 | 4.98592 | 1.84784 | 9.21318 | 22.617 | 202.114 | 1.84784 | 373.475
1214 | 2720000 | 2668000 | [10 empty] | 22.633 | 12.0425 | 1.94485 | 23.4208 | 22.75 | 168.231 | 1.94485 | 327.185
1215 | 2720000 | 2648000 | [10 empty] | 22.783 | 10.9276 | 2.04696 | 22.3683 | 22.9 | 141.263 | 2.04696 | 289.16
1216 | 2716000 | 2620000 | [10 empty] | 22.917 | 6.73909 | 2.15442 | 14.5188 | 23.05 | 114.837 | 2.15442 | 247.408
1217 | 2712000 | 2608000 | [10 empty] | 23.067 | 6.52407 | 2.26753 | 14.7935 | 23.217 | 93.8586 | 2.26753 | 212.827
1218 | 2708000 | 2612000 | [10 empty] | 23.217 | 3.41414 | 2.38657 | 8.1481 | 23.367 | 89.2917 | 2.38657 | 213.101
1219 | 2708000 | 2620000 | [10 empty] | 23.367 | 0.28892 | 2.51187 | 0.72572 | 23.5 | 62.2548 | 2.51187 | 156.376
1220 | 2700000 | 2624000 | [10 empty] | 23.55 | 1.56459 | 2.64374 | 4.13637 | 23.65 | 46.224 | 2.64374 | 122.204
1221 | 2708000 | 2612000 | [10 empty] | 23.7 | 1.5509 | 2.78254 | 4.31545 | 23.817 | 34.76 | 2.78254 | 96.7211
1222 | 2708000 | 2612000 | [10 empty] | 23.85 | 0.73507 | 2.92863 | 2.15276 | 23.967 | 27.3583 | 2.92863 | 80.1224
1223 | 2700000 | 2612000 | [10 empty] | 24 | 0.52322 | 3.08238 | 1.61276 | 24.1 | 78.3178 | 3.08238 | 241.405
1224 | 2692000 | 2604000 | [14 empty] | 24.3 | 666.209 | 3.24421 | 2161.32
1225 | 2704000 | 2608000 | [14 empty] | 24.45 | 458.873 | 3.41453 | 1566.83
1226 | 2712000 | 2624000 | [14 empty] | 24.6 | 201.798 | 3.59379 | 725.221
1227 | 2700000 | 2608000 | [14 empty] | 24.8 | 250.036 | 3.78247 | 945.752
1228 | 2696000 | 2592000 | [14 empty] | 24.967 | 93.2419 | 3.98105 | 371.2
1229 | 2700000 | 2580000 | [14 empty] | 25.117 | 49.263 | 4.19005 | 206.415
1230 | 2704000 | 2584000 | [14 empty] | 25.25 | 26.9258 | 4.41003 | 118.744
1501 | 564000 | 548000 | [14 empty] | 25.4 | 14.9905 | 4.64156 | 69.5795
1502 | 1660000 | 1636000 | [14 empty] | 25.55 | 7.61883 | 4.88524 | 37.2198
1503 | 2352000 | 2288000 | [14 empty] | 25.7 | 4.15618 | 5.14172 | 21.3699
1504 | 2648000 | 2556000 | [14 empty] | 25.85 | 2.85943 | 5.41166 | 15.4742
1505 | 2756000 | 2648000 | [14 empty] | 26 | 1.87402 | 5.69577 | 10.674
1506 | 2776000 | 2668000 | [14 empty] | 26.133 | 1.24942 | 5.9948 | 7.49004
1507 | 2764000 | 2680000 | [14 empty] | 26.283 | 1.45675 | 6.30953 | 9.19142
1508 | 2756000 | 2688000 | [14 empty] | 26.483 | 0.28573 | 6.64078 | 1.89748
1509 | 2752000 | 2680000
1510 | 2740000 | 2688000
1511 | 2724000 | 2680000
1512 | 2712000 | 2644000
1513 | 2696000 | 2644000
1514 | 2696000 | 2660000
1515 | 2684000 | 2644000
1516 | 2684000 | 2640000
1517 | 2696000 | 2648000
1518 | 2692000 | 2644000
1519 | 2648000 | 2640000
1520 | 2624000 | 2656000
1521 | 2624000 | 2656000
1522 | 2620000 | 2620000
1523 | 2616000 | 2620000
1524 | 2624000 | 2632000
1525 | 2620000 | 2640000
1526 | 2608000 | 2640000
1527 | 2596000 | 2640000
1528 | 2600000 | 2640000
1529 | 2596000 | 2644000
1530 | 2592000 | 2640000
1801 | 564000 | 548000
1802 | 1648000 | 1648000
1803 | 2300000 | 2324000
1804 | 2568000 | 2604000
1805 | 2652000 | 2704000
1806 | 2672000 | 2740000
1807 | 2668000 | 2740000
1808 | 2668000 | 2732000
1809 | 2672000 | 2732000
1810 | 2672000 | 2728000
1811 | 2680000 | 2716000
1812 | 2668000 | 2708000
1813 | 2660000 | 2704000
1814 | 2656000 | 2708000
1815 | 2660000 | 2704000
1816 | 2656000 | 2696000
1817 | 2652000 | 2692000
1818 | 2636000 | 2688000
1819 | 2628000 | 2696000
1820 | 2632000 | 2692000
1821 | 2624000 | 2684000
1822 | 2608000 | 2680000
1823 | 2616000 | 2680000
1824 | 2620000 | 2684000
1825 | 2612000 | 2704000
1826 | 2600000 | 2696000
1827 | 2604000 | 2680000
1828 | 2608000 | 2676000
1829 | 2604000 | 2688000
1830 | 2592000 | 2676000
2101 | 556000 | 536000
2102 | 1632000 | 1632000
2103 | 2292000 | 2316000
2104 | 2564000 | 2616000
2105 | 2656000 | 2732000
2106 | 2648000 | 2752000
2107 | 2656000 | 2740000
2108 | 2656000 | 2740000
2109 | 2572000 | 2728000
2110 | 2456000 | 2700000
2111 | 2416000 | 2700000
2112 | 2392000 | 2704000
2113 | 2376000 | 2692000
2114 | 2364000 | 2692000
2115 | 2344000 | 2684000
2116 | 2324000 | 2676000
2117 | 2292000 | 2660000
2118 | 2248000 | 2668000
2119 | 2220000 | 2672000
2120 | 2208000 | 2652000
2121 | 2196000 | 2644000
2122 | 2188000 | 2632000
2123 | 2168000 | 2624000
2124 | 2156000 | 2640000
2125 | 2128000 | 2648000
2126 | 2116000 | 2632000
2127 | 2116000 | 2628000
2128 | 2100000 | 2640000
2129 | 2088000 | 2620000
2130 | 2080000 | 2588000
2401 | 552000 | 540000
2402 | 1600000 | 1632000
2403 | 2124000 | 2280000
2404 | 2292000 | 2552000
2405 | 2320000 | 2640000
2406 | 2264000 | 2672000
2407 | 2216000 | 2680000
2408 | 2196000 | 2684000
2409 | 2200000 | 2668000
2410 | 2188000 | 2656000
2411 | 2172000 | 2648000
2412 | 2160000 | 2652000
2413 | 2136000 | 2636000
2414 | 2100000 | 2644000
2415 | 2112000 | 2636000
2416 | 2104000 | 2620000
2417 | 2088000 | 2620000
2418 | 2080000 | 2636000
2419 | 2072000 | 2640000
2420 | 2084000 | 2632000
2421 | 2076000 | 2616000
2422 | 2060000 | 2620000
2423 | 2064000 | 2632000
2424 | 2060000 | 2616000
2425 | 2064000 | 2592000
2426 | 2056000 | 2604000
2427 | 2056000 | 2600000
2428 | 2052000 | 2572000
2429 | 2052000 | 2556000
2430 | 2052000 | 2580000
2701 | 552000 | 544000
2702 | 1592000 | 1624000
2703 | 2116000 | 2280000
2704 | 2240000 | 2552000
2705 | 2284000 | 2648000
2706 | 2248000 | 2664000
2707 | 2224000 | 2648000
2708 | 2216000 | 2668000
2709 | 2228000 | 2696000
2710 | 2224000 | 2688000
2711 | 2216000 | 2660000
2712 | 2200000 | 2656000
2713 | 2172000 | 2672000
2714 | 2140000 | 2672000
2715 | 2132000 | 2644000
2716 | 2124000 | 2648000
2717 | 2124000 | 2668000
2718 | 2132000 | 2664000
2719 | 2120000 | 2656000
2720 | 2120000 | 2656000
2721 | 2128000 | 2648000
2722 | 2124000 | 2656000
2723 | 2128000 | 2648000
2724 | 2132000 | 2644000
2725 | 2136000 | 2652000
2726 | 2132000 | 2668000
2727 | 2136000 | 2668000
2728 | 2132000 | 2656000
2729 | 2140000 | 2652000
2730 | 2136000 | 2660000
3001 | 556000 | 544000
3002 | 1588000 | 1640000
3003 | 2080000 | 2312000
3004 | 2240000 | 2596000
3005 | 2288000 | 2708000
3006 | 2276000 | 2736000
3007 | 2272000 | 2728000
3008 | 2264000 | 2724000
3009 | 2256000 | 2728000
3010 | 2268000 | 2724000
3011 | 2260000 | 2716000
3012 | 2252000 | 2712000
3013 | 2228000 | 2712000
3014 | 2220000 | 2708000
3015 | 2212000 | 2704000
3016 | 2212000 | 2696000
3017 | 2216000 | 2684000
3018 | 2216000 | 2692000
3019 | 2208000 | 2708000
3020 | 2208000 | 2704000
3021 | 2212000 | 2680000
3022 | 2212000 | 2668000
3023 | 2224000 | 2672000
3024 | 2228000 | 2660000
3025 | 2216000 | 2664000
3026 | 2212000 | 2664000
3027 | 2220000 | 2676000
3028 | 2228000 | 2680000
3029 | 2220000 | 2696000
3030 | 2224000 | 2700000
3301 | 556000 | 548000
3302 | 1596000 | 1672000
3303 | 2116000 | 2376000
3304 | 2296000 | 2672000
3305 | 2364000 | 2768000
3306 | 2360000 | 2808000
3307 | 2356000 | 2804000
3308 | 2356000 | 2788000
3309 | 2356000 | 2764000
3310 | 2364000 | 2748000
3311 | 2364000 | 2736000
3312 | 2348000 | 2716000
3313 | 2352000 | 2724000
3314 | 2348000 | 2728000
3315 | 2344000 | 2724000
3316 | 2344000 | 2712000
3317 | 2360000 | 2700000
3318 | 2356000 | 2696000
3319 | 2344000 | 2704000
3320 | 2344000 | 2704000
3321 | 2352000 | 2684000
3322 | 2356000 | 2672000
3323 | 2372000 | 2672000
3324 | 2372000 | 2668000
3325 | 2372000 | 2664000
3326 | 2372000 | 2672000
3327 | 2384000 | 2664000
3328 | 2384000 | 2644000
3329 | 2388000 | 2648000
3330 | 2392000 | 2656000
3601 | 560000 | 544000
3602 | 1608000 | 1636000
3603 | 2192000 | 2320000
3604 | 2408000 | 2604000
3605 | 2488000 | 2704000
3606 | 2488000 | 2732000
3607 | 2472000 | 2740000
3608 | 2468000 | 2728000
3609 | 2456000 | 2712000
3610 | 2440000 | 2692000
3611 | 2432000 | 2684000
3612 | 2424000 | 2692000
3613 | 2424000 | 2684000
3614 | 2420000 | 2684000
3615 | 2416000 | 2664000
3616 | 2412000 | 2656000
3617 | 2424000 | 2660000
3618 | 2428000 | 2656000
3619 | 2420000 | 2648000
3620 | 2424000 | 2656000
3621 | 2428000 | 2652000
3622 | 2432000 | 2648000
3623 | 2436000 | 2648000
3624 | 2440000 | 2656000
3625 | 2440000 | 2652000
3626 | 2448000 | 2648000
3627 | 2460000 | 2660000
3628 | 2448000 | 2656000
3629 | 2456000 | 2628000
3630 | 2468000 | 2632000

## 85 35 70-0
Brookfield Avg = | 3153846.154 |  | CPA Avg= | 3552467.26 |  | hc (mm) = | 4.988490897 |  |  |  | Ares SSP Avg = | 3888312
(stabilized avg)
Brookfield Summary |  |  | CPA Trial 1 | syringe pump rate = | 2.50 mL/min |  |  | density (g/mL) = | 2.32 |  | Ares SSP
time | viscosity | viscosity 2 | Time (s) | Time Elapsed (s) | Total Mass | Step Mass (g) | Mass Flow Rate (g/s) | volumetric flow rate | Pressure | viscosity | Trial | Viscosity | time | Eta | Rate | stress(t) | time | Eta | Rate | stress(t)
1 | 3360000 | 3712000 | 60 | 60 | 1.2 | 1.2 | 0.02 | 0.008620689655 | 13223 | 13995590.01 | 1 | 4120500 | min | Pa-s | s-1 | Pa | min | Pa-s | s-1 | Pa
300 | 3012000 | 3320000 | 120 | 60 | 6.03 | 4.83 | 0.0805 | 0.03469827586 | 22090 | 5808861.811 | 2 | 3788460 | 0.467 | 22127 | 0.001 | 22.127 | 0.467 | -11366 | 0.001 | -11.366
600 | 3052000 | 3352000 | 180 | 60 | 13.07 | 7.04 | 0.1173333333 | 0.05057471264 | 24307 | 4385318.709 | 3 | 3433090 | 0.617 | 24147.5 | 0.00102 | 24.5964 | 0.617 | -6081.1 | 0.00105 | -6.3677
900 | 3204000 | 3032000 | 240 | 60 | 20.26 | 7.19 | 0.1198333333 | 0.05165229885 | 24323 | 4296657.235 | 4 | 3140930 | 0.767 | 24921.7 | 0.00104 | 25.857 | 0.75 | -5889.6 | 0.0011 | -6.4579
1200 | 3272000 | 3208000 | 300 | 60 | 27.23 | 6.97 | 0.1161666667 | 0.05007183908 | 24602 | 4483117.235 | 5 | 4958580 | 0.9 | 29030.2 | 0.00106 | 30.6797 | 0.9 | -5243.8 | 0.00115 | -6.0207
1500 | 3256000 | 3200000 | 360 | 60 | 34.42 | 7.19 | 0.1198333333 | 0.05165229885 | 24839 | 4387808.62 |  |  | 1.05 | 32346.3 | 0.00108 | 34.8197 | 1.05 | -5187.2 | 0.0012 | -6.2364
1800 | 3308000 | 3244000 | 420 | 60 | 41.67 | 7.25 | 0.1208333333 | 0.05208333333 | 24320 | 4260573.128 |  |  | 1.2 | 31705 | 0.0011 | 34.7638 | 1.2 | -4118.6 | 0.00126 | -5.185
2100 | 3192000 | 3192000 | 480 | 60 | 48.92 | 7.25 | 0.1208333333 | 0.05208333333 | 23982 | 4201359.571 |  |  | 1.35 | 32331.1 | 0.00112 | 36.1094 | 1.35 | -2748 | 0.00132 | -3.6226
2400 | 3224000 | 3156000 | 540 | 60 | 56.42 | 7.5 | 0.125 | 0.05387931034 | 25458 | 4311272.547 |  |  | 1.5 | 33640.2 | 0.00114 | 38.27 | 1.483 | -1214.3 | 0.00138 | -1.6761
2700 | 3164000 | 3180000 | 600 | 60 | 63.52 | 7.1 | 0.1183333333 | 0.05100574713 | 25076 | 4485825.469 |  |  | 1.633 | 36756.9 | 0.00116 | 42.5931 | 1.633 | -43.527 | 0.00145 | -0.0629
3000 | 2996000 | 2708000 | 660 | 60 | 70.87 | 7.35 | 0.1225 | 0.05280172414 | 25597 | 4423277.531 |  |  | 1.783 | 40320.7 | 0.00118 | 47.5914 | 1.783 | -1030.8 | 0.00151 | -1.5601
3300 | 3040000 | 2752000 | 720 | 60 | 78.37 | 7.5 | 0.125 | 0.05387931034 | 23881 | 4044210.06 |  |  | 1.933 | 40198.8 | 0.0012 | 48.3296 | 1.933 | -927.34 | 0.00158 | -1.4697
3600 | 2960000 | 2904000 | 780 | 60 | 85.61 | 7.24 | 0.1206666667 | 0.05201149425 | 24069 | 4222424.965 |  |  | 2.083 | 37391 | 0.00122 | 45.7896 | 2.083 | 1973.21 | 0.00166 | 3.27471
|  |  | 840 | 60 | 92.86 | 7.25 | 0.1208333333 | 0.05208333333 | 22409 | 3925788.784 |  |  | 2.233 | 37842.3 | 0.00125 | 47.2039 | 2.217 | 1676.66 | 0.00174 | 2.91369
Brookfield Raw Data | [6 empty] | stabilized avg = | 0.05211206897 |  |  |  |  | 2.367 | 38614.7 | 0.00127 | 49.0628 | 2.367 | 1682.02 | 0.00182 | 3.06078
time | viscosity | viscosity 2 | [10 empty] | 2.517 | 37256.1 | 0.00129 | 48.2167 | 2.517 | 782.999 | 0.00191 | 1.49197
1 | 888000 | 1132000 | CPA Trial 2 | syringe pump rate = | 2.50 mL/min |  |  | density (g/mL) = | 2.32 |  |  |  | 2.667 | 37412.8 | 0.00132 | 49.3196 | 2.667 | 2898.16 | 0.002 | 5.78259
2 | 1764000 | 2332000 | Time (s) | Time Elapsed (s) | Total Mass | Step Mass (g) | Mass Flow Rate (g/s) | volumetric flow rate | Pressure | viscosity 2 |  |  | 2.817 | 38288.1 | 0.00134 | 51.412 | 2.817 | 3955.62 | 0.00209 | 8.26446
3 | 2488000 | 3168000 | 60 | 60 | 1.8 | 1.8 | 0.03 | 0.01293103448 | 16554 | 11680808.54 |  |  | 2.967 | 37536.5 | 0.00137 | 51.3398 | 2.95 | 3391.77 | 0.00219 | 7.42037
4 | 2968000 | 3580000 | 120 | 60 | 7.22 | 5.42 | 0.09033333333 | 0.03893678161 | 23855 | 5590138.838 |  |  | 3.1 | 37128.9 | 0.00139 | 51.7264 | 3.1 | 3517.21 | 0.00229 | 8.05745
5 | 3216000 | 3712000 | 180 | 60 | 14.44 | 7.22 | 0.1203333333 | 0.05186781609 | 24279 | 4271063.786 |  |  | 3.25 | 36615.1 | 0.00142 | 51.9589 | 3.25 | 4663.45 | 0.0024 | 11.1868
6 | 3360000 | 3696000 | 240 | 60 | 21.9 | 7.46 | 0.1243333333 | 0.05359195402 | 23636 | 4024181.996 |  |  | 3.4 | 34712.5 | 0.00145 | 50.1749 | 3.4 | 4916.58 | 0.00251 | 12.3499
7 | 3356000 | 3708000 | 300 | 60 | 29.52 | 7.62 | 0.127 | 0.05474137931 | 22936 | 3823007.663 |  |  | 3.55 | 34742.2 | 0.00147 | 51.1514 | 3.55 | 11707 | 0.00263 | 30.7926
8 | 3312000 | 3688000 | 360 | 60 | 37.3 | 7.78 | 0.1296666667 | 0.0558908046 | 22005 | 3592396.262 |  |  | 3.7 | 37081 | 0.0015 | 55.6098 | 3.683 | 13157.7 | 0.00275 | 36.2393
9 | 3280000 | 3632000 | 420 | 60 | 45.08 | 7.78 | 0.1296666667 | 0.0558908046 | 21187 | 3458854.788 |  |  | 3.833 | 36865.9 | 0.00153 | 56.3151 | 3.833 | 12614.7 | 0.00288 | 36.3811
10 | 3268000 | 3556000 | 480 | 60 | 52.83 | 7.75 | 0.1291666667 | 0.05567528736 | 20645 | 3383417.915 |  |  | 3.983 | 37025.9 | 0.00156 | 57.611 | 3.983 | 12602.7 | 0.00302 | 38.0594
11 | 3228000 | 3532000 | 540 | 60 | 60.53 | 7.7 | 0.1283333333 | 0.05531609195 | 20881 | 3444316.309 |  |  | 4.133 | 36437.5 | 0.00158 | 57.7496 | 4.133 | 12812 | 0.00316 | 40.5152
12 | 3184000 | 3544000 | 600 | 60 | 68.37 | 7.84 | 0.1306666667 | 0.05632183908 | 20473 | 3316712.928 |  |  | 4.283 | 34151.3 | 0.00161 | 55.1325 | 4.283 | 11422.4 | 0.00331 | 37.8232
13 | 3100000 | 3524000 | 660 | 60 | 76.03 | 7.66 | 0.1276666667 | 0.05502873563 | 20053 | 3325010.676 |  |  | 4.433 | 35869.2 | 0.00164 | 58.9823 | 4.417 | 12508.1 | 0.00347 | 43.3701
14 | 3048000 | 3456000 | 720 | 60 | 83.52 | 7.49 | 0.1248333333 | 0.05380747126 | 21255 | 3604306.803 |  |  | 4.567 | 35338.8 | 0.00167 | 59.1905 | 4.567 | 11682.9 | 0.00363 | 42.4179
15 | 3020000 | 3412000 | 780 | 60 | 90.57 | 7.05 | 0.1175 | 0.05064655172 | 24411 | 4397834.821 |  |  | 4.717 | 32172.2 | 0.00171 | 54.8885 | 4.717 | 12844.5 | 0.0038 | 48.8335
16 | 3008000 | 3368000 |  |  |  |  | stabilized avg = | 0.05514048531 |  |  |  |  | 4.867 | 35059.2 | 0.00174 | 60.9259 | 4.867 | 12629.5 | 0.00398 | 50.2788
17 | 2980000 | 3344000 | [10 empty] | 5.017 | 33858 | 0.00177 | 59.9323 | 5.017 | 12336.1 | 0.00417 | 51.4256
18 | 2952000 | 3312000 | [10 empty] | 5.167 | 35589.6 | 0.0018 | 64.1686 | 5.15 | 16565 | 0.00437 | 72.309
19 | 2928000 | 3288000 | [10 empty] | 5.3 | 34498.8 | 0.00184 | 63.3585 | 5.3 | 16505.5 | 0.00457 | 75.4447
20 | 2932000 | 3272000 | [10 empty] | 5.45 | 33859.2 | 0.00187 | 63.3399 | 5.45 | 16047 | 0.00479 | 76.8059
21 | 2940000 | 3260000 | [10 empty] | 5.6 | 32815.9 | 0.00191 | 62.5295 | 5.6 | 15194.6 | 0.00501 | 76.1532
22 | 2916000 | 3260000 | [10 empty] | 5.75 | 31944.4 | 0.00194 | 62.0004 | 5.75 | 14929 | 0.00525 | 78.3485
23 | 2896000 | 3256000 | [10 empty] | 5.9 | 32564.5 | 0.00198 | 64.3791 | 5.883 | 14543.9 | 0.0055 | 79.9248
24 | 2876000 | 3248000 | [10 empty] | 6.033 | 32494.7 | 0.00201 | 65.4355 | 6.033 | 14468.5 | 0.00575 | 83.2578
25 | 2860000 | 3252000 | [10 empty] | 6.183 | 33138.7 | 0.00205 | 67.973 | 6.183 | 14435.9 | 0.00603 | 86.9852
26 | 2856000 | 3240000 | [10 empty] | 6.333 | 33112.3 | 0.00209 | 69.1814 | 6.333 | 17325.3 | 0.00631 | 109.315
27 | 2852000 | 3240000 | [10 empty] | 6.483 | 32872 | 0.00213 | 69.9562 | 6.483 | 16944.2 | 0.00661 | 111.949
28 | 2860000 | 3252000 | [10 empty] | 6.633 | 30750.8 | 0.00217 | 66.6587 | 6.617 | 16190.1 | 0.00692 | 112.008
29 | 2860000 | 3248000 | [10 empty] | 6.767 | 29768.1 | 0.00221 | 65.7281 | 6.767 | 15350.5 | 0.00724 | 111.204
30 | 2848000 | 3256000 | [10 empty] | 6.917 | 31207.4 | 0.00225 | 70.1873 | 6.917 | 14733.7 | 0.00759 | 111.767
301 | 544000 | 580000 | [10 empty] | 7.067 | 29737 | 0.00229 | 68.1235 | 7.067 | 16868.9 | 0.00794 | 133.995
302 | 1772000 | 1828000 | [10 empty] | 7.217 | 29700 | 0.00233 | 69.3038 | 7.217 | 15683.7 | 0.00832 | 130.452
303 | 2588000 | 2708000 | [10 empty] | 7.367 | 27561.5 | 0.00238 | 65.5092 | 7.35 | 15410.5 | 0.00871 | 134.22
304 | 2892000 | 3124000 | [10 empty] | 7.5 | 26006 | 0.00242 | 62.9614 | 7.5 | 14863.7 | 0.00912 | 135.559
305 | 2996000 | 3296000 | [10 empty] | 7.65 | 29092 | 0.00247 | 71.742 | 7.65 | 16503.1 | 0.00955 | 157.603
306 | 3012000 | 3320000 | [10 empty] | 7.8 | 28332.1 | 0.00251 | 71.167 | 7.8 | 15859.9 | 0.01 | 158.599
307 | 2968000 | 3292000 | [10 empty] | 7.95 | 26947 | 0.00256 | 68.9462 | 7.95 | 15110.2 | 0.01047 | 158.223
308 | 2972000 | 3308000 | [10 empty] | 8.1 | 27813.4 | 0.00261 | 72.4861 | 8.083 | 14495.3 | 0.01096 | 158.937
309 | 2988000 | 3316000 | [10 empty] | 8.233 | 27945.4 | 0.00265 | 74.184 | 8.233 | 15618.5 | 0.01148 | 179.325
310 | 2996000 | 3292000 | [10 empty] | 8.383 | 27249.4 | 0.0027 | 73.6812 | 8.383 | 14435.6 | 0.01202 | 173.555
311 | 2976000 | 3284000 | [10 empty] | 8.533 | 26660.3 | 0.00275 | 73.4286 | 8.533 | 13955.6 | 0.01259 | 175.691
312 | 2956000 | 3292000 | [10 empty] | 8.683 | 25625 | 0.00281 | 71.8892 | 8.683 | 14628 | 0.01318 | 192.834
313 | 2932000 | 3276000 | [10 empty] | 8.833 | 24798.7 | 0.00286 | 70.8645 | 8.817 | 13889.5 | 0.0138 | 191.728
314 | 2908000 | 3272000 | [10 empty] | 8.967 | 39556.8 | 0.00291 | 115.139 | 8.967 | 13392.9 | 0.01445 | 193.587
315 | 2900000 | 3284000 | [10 empty] | 9.117 | 38941.4 | 0.00296 | 115.455 | 9.117 | 13966.4 | 0.01514 | 211.39
316 | 2908000 | 3276000 | [10 empty] | 9.267 | 36917.4 | 0.00302 | 111.489 | 9.267 | 13349.2 | 0.01585 | 211.571
317 | 2904000 | 3248000 | [10 empty] | 9.417 | 36071.9 | 0.00308 | 110.961 | 9.417 | 13774.5 | 0.0166 | 228.6
318 | 2896000 | 3268000 | [10 empty] | 9.567 | 37191.6 | 0.00313 | 116.532 | 9.55 | 13108.6 | 0.01738 | 227.801
319 | 2892000 | 3296000 | [10 empty] | 9.7 | 35826 | 0.00319 | 114.34 | 9.7 | 13462.7 | 0.0182 | 244.982
320 | 2876000 | 3264000 | [10 empty] | 9.85 | 34363.8 | 0.00325 | 111.712 | 9.867 | 12731.6 | 0.01905 | 242.597
321 | 2876000 | 3236000 | [10 empty] | 10 | 33702.6 | 0.00331 | 111.6 | 10.017 | 13000.1 | 0.01995 | 259.387
322 | 2896000 | 3240000 | [10 empty] | 10.15 | 33529.7 | 0.00337 | 113.092 | 10.2 | 12251.9 | 0.02089 | 255.978
323 | 2892000 | 3248000 | [10 empty] | 10.3 | 32074.7 | 0.00344 | 110.195 | 10.35 | 12425.7 | 0.02188 | 271.844
324 | 2880000 | 3252000 | [10 empty] | 10.433 | 31382.2 | 0.0035 | 109.821 | 10.517 | 11754.2 | 0.02291 | 269.272
325 | 2880000 | 3248000 | [10 empty] | 10.583 | 32085.4 | 0.00356 | 114.369 | 10.683 | 11726.1 | 0.02399 | 281.289
326 | 2880000 | 3240000 | [10 empty] | 10.733 | 31056.9 | 0.00363 | 112.761 | 10.817 | 11771.4 | 0.02512 | 295.684
327 | 2876000 | 3244000 | [10 empty] | 10.883 | 31058.2 | 0.0037 | 114.862 | 10.983 | 10943.9 | 0.0263 | 287.853
328 | 2888000 | 3248000 | [10 empty] | 11.033 | 30468.5 | 0.00377 | 114.776 | 11.117 | 11032.1 | 0.02754 | 303.85
329 | 2904000 | 3240000 | [10 empty] | 11.167 | 29675.3 | 0.00384 | 113.866 | 11.267 | 11029.1 | 0.02884 | 318.083
330 | 2892000 | 3228000 | [10 empty] | 11.317 | 28597.9 | 0.00391 | 111.772 | 11.417 | 10958.9 | 0.0302 | 330.954
601 | 560000 | 568000 | [10 empty] | 11.467 | 27008.8 | 0.00398 | 107.524 | 11.567 | 10481.9 | 0.03162 | 331.467
602 | 1780000 | 1820000 | [10 empty] | 11.617 | 27785.9 | 0.00406 | 112.674 | 11.733 | 10196.5 | 0.03311 | 337.639
603 | 2576000 | 2720000 | [10 empty] | 11.767 | 28448.7 | 0.00413 | 117.507 | 11.883 | 10071.6 | 0.03467 | 349.221
604 | 2884000 | 3120000 | [10 empty] | 11.9 | 27231.6 | 0.00421 | 114.571 | 12.017 | 9827.89 | 0.03631 | 356.829
605 | 2976000 | 3276000 | [10 empty] | 12.05 | 26754.4 | 0.00429 | 114.656 | 12.167 | 9700.29 | 0.03802 | 368.795
606 | 3024000 | 3324000 | [10 empty] | 12.2 | 26639.9 | 0.00437 | 116.288 | 12.317 | 9504.47 | 0.03981 | 378.38
607 | 3036000 | 3336000 | [10 empty] | 12.35 | 26183.4 | 0.00445 | 116.42 | 12.467 | 9259.59 | 0.04169 | 386.004
608 | 3004000 | 3348000 | [10 empty] | 12.5 | 26162.1 | 0.00453 | 118.488 | 12.617 | 9153.35 | 0.04365 | 399.559
609 | 2996000 | 3352000 | [10 empty] | 12.633 | 25675.6 | 0.00461 | 118.446 | 12.75 | 9078.83 | 0.04571 | 414.983
610 | 3024000 | 3344000 | [10 empty] | 12.783 | 24364 | 0.0047 | 114.485 | 12.9 | 8755.53 | 0.04786 | 419.066
611 | 3020000 | 3316000 | [10 empty] | 12.933 | 23778.8 | 0.00479 | 113.813 | 13.05 | 8483.67 | 0.05012 | 425.191
612 | 2992000 | 3280000 | [10 empty] | 13.083 | 31459 | 0.00488 | 153.372 | 13.2 | 8235.48 | 0.05248 | 432.204
613 | 2992000 | 3176000 | [10 empty] | 13.233 | 30574.9 | 0.00497 | 151.833 | 13.35 | 8178.88 | 0.05495 | 449.463
614 | 3000000 | 3112000 | [10 empty] | 13.367 | 29652.3 | 0.00506 | 149.989 | 13.483 | 7949.06 | 0.05754 | 457.421
615 | 3000000 | 3084000 | [10 empty] | 13.517 | 29372.5 | 0.00515 | 151.336 | 13.633 | 7859.84 | 0.06026 | 473.603
616 | 2996000 | 3060000 | [10 empty] | 13.667 | 28747.4 | 0.00525 | 150.869 | 13.783 | 7687.42 | 0.0631 | 485.044
617 | 3008000 | 3020000 | [10 empty] | 13.817 | 27692.3 | 0.00535 | 148.033 | 13.933 | 7470.03 | 0.06607 | 493.54
618 | 3020000 | 3012000 | [10 empty] | 13.967 | 27803.2 | 0.00545 | 151.389 | 14.1 | 7324.79 | 0.06918 | 506.752
619 | 3016000 | 2988000 | [10 empty] | 14.1 | 26906.8 | 0.00555 | 149.232 | 14.233 | 7245.84 | 0.07244 | 524.915
620 | 3012000 | 2944000 | [10 empty] | 14.25 | 26387.6 | 0.00565 | 149.073 | 14.383 | 7117.14 | 0.07586 | 539.891
621 | 3024000 | 2888000 | [10 empty] | 14.4 | 25947.5 | 0.00575 | 149.312 | 14.533 | 6938.78 | 0.07943 | 551.167
622 | 3048000 | 2884000 | [10 empty] | 14.55 | 25209.7 | 0.00586 | 147.764 | 14.683 | 6816.52 | 0.08318 | 566.974
623 | 3044000 | 2900000 | [10 empty] | 14.7 | 24185.1 | 0.00597 | 144.394 | 14.833 | 6796.92 | 0.0871 | 591.988
624 | 3036000 | 2876000 | [10 empty] | 14.833 | 24846.7 | 0.00608 | 151.102 | 14.967 | 6611.63 | 0.0912 | 602.989
625 | 3032000 | 2872000 | [10 empty] | 14.983 | 24911.6 | 0.00619 | 154.313 | 15.133 | 6480.05 | 0.0955 | 618.84
626 | 3032000 | 2884000 | [10 empty] | 15.133 | 23724.6 | 0.00631 | 149.692 | 15.267 | 6305.69 | 0.1 | 630.57
627 | 3040000 | 2860000 | [10 empty] | 15.283 | 22649.8 | 0.00643 | 145.568 | 15.417 | 6136.31 | 0.10471 | 642.551
628 | 3048000 | 2824000 | [10 empty] | 15.433 | 23187.4 | 0.00655 | 151.793 | 15.617 | 6007.98 | 0.10965 | 658.763
629 | 3052000 | 2840000 | [10 empty] | 15.567 | 22851.3 | 0.00667 | 152.374 | 15.783 | 5818.12 | 0.11482 | 668.01
630 | 3052000 | 2860000 | [10 empty] | 15.717 | 27208.4 | 0.00679 | 184.801 | 15.967 | 5719.43 | 0.12023 | 687.628
901 | 568000 | 576000 | [10 empty] | 15.9 | 27554.1 | 0.00692 | 190.628 | 16.133 | 5585.9 | 0.12589 | 703.224
902 | 1788000 | 1788000 | [10 empty] | 16.033 | 26812.5 | 0.00705 | 188.946 | 16.283 | 5511.61 | 0.13183 | 726.573
903 | 2620000 | 2552000 | [10 empty] | 16.183 | 25730.9 | 0.00718 | 184.695 | 16.433 | 5313.69 | 0.13804 | 733.495
904 | 2972000 | 2836000 | [10 empty] | 16.367 | 24844.9 | 0.00731 | 181.651 | 16.583 | 5187.99 | 0.14454 | 749.893
905 | 3128000 | 2952000 | [10 empty] | 16.517 | 24420.9 | 0.00745 | 181.871 | 16.717 | 5010.06 | 0.15136 | 758.305
906 | 3196000 | 2972000 | [10 empty] | 16.667 | 23995.2 | 0.00759 | 182.022 | 16.867 | 4875.52 | 0.15849 | 772.72
907 | 3188000 | 2964000 | [10 empty] | 16.817 | 23597.6 | 0.00773 | 182.334 | 17.017 | 4719.08 | 0.16596 | 783.174
908 | 3188000 | 2992000 | [10 empty] | 16.983 | 23025.5 | 0.00787 | 181.221 | 17.167 | 4610.61 | 0.17378 | 801.233
909 | 3204000 | 3012000 | [10 empty] | 17.167 | 22473.6 | 0.00802 | 180.166 | 17.333 | 4439.34 | 0.18197 | 807.828
910 | 3200000 | 2996000 | [10 empty] | 17.317 | 21416.9 | 0.00817 | 174.887 | 17.467 | 4321.85 | 0.19055 | 823.513
911 | 3180000 | 2964000 | [10 empty] | 17.467 | 21545.1 | 0.00832 | 179.205 | 17.617 | 4247.68 | 0.19953 | 847.524
912 | 3172000 | 2976000 | [10 empty] | 17.617 | 21361 | 0.00847 | 180.976 | 17.767 | 4076.24 | 0.20893 | 851.648
913 | 3184000 | 2988000 | [10 empty] | 17.75 | 20789.4 | 0.00863 | 179.408 | 17.917 | 3916.21 | 0.21878 | 856.775
914 | 3180000 | 2968000 | [10 empty] | 17.95 | 24044.5 | 0.00879 | 211.357 | 18.067 | 3757.35 | 0.22909 | 860.761
915 | 3156000 | 2972000 | [10 empty] | 18.117 | 23012.6 | 0.00895 | 206.047 | 18.2 | 3666.6 | 0.23988 | 879.558
916 | 3156000 | 2984000 | [10 empty] | 18.333 | 23210.6 | 0.00912 | 211.684 | 18.35 | 3580.43 | 0.25119 | 899.364
917 | 3184000 | 2980000 | [10 empty] | 18.517 | 22049.8 | 0.00929 | 204.836 | 18.517 | 3412.8 | 0.26303 | 897.66
918 | 3188000 | 2968000 | [10 empty] | 18.717 | 21723.6 | 0.00946 | 205.558 | 18.667 | 3309.51 | 0.27542 | 911.517
919 | 3184000 | 2988000 | [10 empty] | 18.917 | 21434.2 | 0.00964 | 206.589 | 18.817 | 3122.33 | 0.2884 | 900.49
920 | 3172000 | 3000000 | [10 empty] | 19.15 | 20702.9 | 0.00982 | 203.251 | 18.95 | 2991.42 | 0.302 | 903.395
921 | 3176000 | 3000000 | [10 empty] | 19.317 | 20117.8 | 0.01 | 201.179 | 19.1 | 2920.36 | 0.31623 | 923.499
922 | 3176000 | 2992000 | [10 empty] | 19.5 | 19689.2 | 0.01019 | 200.553 | 19.25 | 2771.94 | 0.33113 | 917.878
923 | 3164000 | 2996000 | [10 empty] | 19.65 | 19656.6 | 0.01038 | 203.943 | 19.4 | 2625.21 | 0.34674 | 910.257
924 | 3172000 | 3008000 | [10 empty] | 19.817 | 19156.8 | 0.01057 | 202.453 | 19.55 | 2557.62 | 0.36308 | 928.617
925 | 3176000 | 3000000 | [10 empty] | 19.983 | 21358.6 | 0.01076 | 229.918 | 19.7 | 2418.8 | 0.38019 | 919.604
926 | 3192000 | 3004000 | [10 empty] | 20.133 | 21382.3 | 0.01096 | 234.453 | 19.85 | 2294.42 | 0.39811 | 913.425
927 | 3180000 | 3024000 | [10 empty] | 20.283 | 20606.9 | 0.01117 | 230.151 | 20 | 2174.07 | 0.41687 | 906.306
928 | 3196000 | 3028000 | [10 empty] | 20.433 | 20222.3 | 0.01138 | 230.055 | 20.15 | 2092.33 | 0.43652 | 913.337
929 | 3200000 | 3008000 | [10 empty] | 20.6 | 19638.7 | 0.01159 | 227.569 | 20.3 | 1939.5 | 0.45709 | 886.522
930 | 3204000 | 3032000 | [10 empty] | 20.75 | 18998.6 | 0.0118 | 224.245 | 20.433 | 1846.92 | 0.47863 | 883.991
1201 | 572000 | 572000 | [10 empty] | 20.9 | 18487 | 0.01202 | 222.264 | 20.583 | 1744.66 | 0.50119 | 874.401
1202 | 1812000 | 1800000 | [10 empty] | 21.067 | 17832 | 0.01225 | 218.374 | 20.733 | 1623.34 | 0.52481 | 851.943
1203 | 2684000 | 2644000 | [10 empty] | 21.233 | 17289.7 | 0.01247 | 215.67 | 20.883 | 1551.1 | 0.54954 | 852.395
1204 | 3052000 | 2984000 | [10 empty] | 21.383 | 19313.9 | 0.01271 | 245.398 | 21.05 | 1425.78 | 0.57544 | 820.451
1205 | 3208000 | 3132000 | [10 empty] | 21.533 | 18949.6 | 0.01294 | 245.245 | 21.183 | 1355.94 | 0.60256 | 817.036
1206 | 3264000 | 3160000 | [10 empty] | 21.7 | 18433.3 | 0.01318 | 242.999 | 21.333 | 1248.43 | 0.63096 | 787.708
1207 | 3272000 | 3180000 | [10 empty] | 21.85 | 18232.5 | 0.01343 | 244.82 | 21.483 | 1172.79 | 0.66069 | 774.853
1208 | 3272000 | 3200000 | [10 empty] | 22 | 18022.7 | 0.01368 | 246.502 | 21.633 | 1061.14 | 0.69183 | 734.131
1209 | 3268000 | 3208000 | [10 empty] | 22.15 | 17266.5 | 0.01393 | 240.55 | 21.783 | 983.062 | 0.72444 | 712.167
1210 | 3240000 | 3208000 | [10 empty] | 22.3 | 17355.1 | 0.01419 | 246.28 | 21.917 | 893.722 | 0.75858 | 677.959
1211 | 3240000 | 3180000 | [10 empty] | 22.433 | 16663.5 | 0.01445 | 240.861 | 22.083 | 800.849 | 0.79433 | 636.138
1212 | 3256000 | 3160000 | [10 empty] | 22.6 | 18155.4 | 0.01472 | 267.304 | 22.233 | 740.502 | 0.83176 | 615.924
1213 | 3264000 | 3176000 | [10 empty] | 22.733 | 17802.6 | 0.015 | 266.984 | 22.383 | 648.178 | 0.87096 | 564.54
1214 | 3248000 | 3180000 | [10 empty] | 22.883 | 17459.8 | 0.01528 | 266.71 | 22.533 | 577.525 | 0.91201 | 526.71
1215 | 3232000 | 3160000 | [10 empty] | 23.033 | 16872.5 | 0.01556 | 262.53 | 22.683 | 516.216 | 0.95499 | 492.983
1216 | 3240000 | 3152000 | [10 empty] | 23.183 | 16651.4 | 0.01585 | 263.908 | 22.833 | 447.336 | 1 | 447.337
1217 | 3244000 | 3164000 | [10 empty] | 23.333 | 15967.4 | 0.01614 | 257.771 | 22.967 | 393.184 | 1.04713 | 411.715
1218 | 3224000 | 3172000 | [10 empty] | 23.467 | 17448.9 | 0.01644 | 286.926 | 23.117 | 336.192 | 1.09648 | 368.628
1219 | 3220000 | 3164000 | [10 empty] | 23.617 | 17270 | 0.01675 | 289.263 | 23.267 | 293.963 | 1.14816 | 337.515
1220 | 3236000 | 3172000 | [10 empty] | 23.767 | 16504.9 | 0.01706 | 281.588 | 23.417 | 247.27 | 1.20227 | 297.285
1221 | 3228000 | 3176000 | [10 empty] | 23.917 | 15963 | 0.01738 | 277.406 | 23.567 | 211.517 | 1.25893 | 266.284
1222 | 3228000 | 3180000 | [10 empty] | 24.083 | 15631.6 | 0.0177 | 276.698 | 23.7 | 173.33 | 1.31826 | 228.494
1223 | 3232000 | 3176000 | [10 empty] | 24.233 | 15305.5 | 0.01803 | 275.961 | 23.85 | 144.182 | 1.38039 | 199.027
1224 | 3244000 | 3172000 | [10 empty] | 24.367 | 16514.9 | 0.01837 | 303.303 | 24 | 119.534 | 1.44544 | 172.779
1225 | 3228000 | 3180000 | [10 empty] | 24.517 | 16291.7 | 0.01871 | 304.767 | 24.15 | 102.784 | 1.51356 | 155.571
1226 | 3212000 | 3196000 | [10 empty] | 24.667 | 15620 | 0.01905 | 297.634 | 24.3 | 82.7127 | 1.5849 | 131.091
1227 | 3200000 | 3164000 | [10 empty] | 24.817 | 14907.2 | 0.01941 | 289.332 | 24.433 | 73.1792 | 1.65959 | 121.447
1228 | 3192000 | 3144000 | [10 empty] | 24.967 | 14741.2 | 0.01977 | 291.429 | 24.583 | 135.018 | 1.7378 | 234.634
1229 | 3188000 | 3144000 | [10 empty] | 25.1 | 14417.2 | 0.02014 | 290.323 | 24.733 | 553.246 | 1.8197 | 1006.74
1230 | 3192000 | 3128000 | [10 empty] | 25.25 | 15299.4 | 0.02051 | 313.816 | 24.917 | 1002.72 | 1.90546 | 1910.65
1501 | 564000 | 580000 | [10 empty] | 25.4 | 14917.8 | 0.02089 | 311.678 | 25.083 | 521.552 | 1.99527 | 1040.63
1502 | 1784000 | 1820000 | [10 empty] | 25.55 | 14380.8 | 0.02128 | 306.043 | 25.233 | 141.841 | 2.0893 | 296.349
1503 | 2648000 | 2696000 | [10 empty] | 25.7 | 14005.9 | 0.02168 | 303.607 | 25.383 | 187.646 | 2.18777 | 410.525
1504 | 3000000 | 3028000 | [10 empty] | 25.833 | 13994.8 | 0.02208 | 309.006 | 25.533 | 326.682 | 2.29087 | 748.386
1505 | 3140000 | 3132000 | [10 empty] | 25.983 | 14808.9 | 0.02249 | 333.06 | 25.683 | 100.189 | 2.39884 | 240.337
1506 | 3200000 | 3176000 | [10 empty] | 26.133 | 14360.1 | 0.02291 | 328.971 | 25.833 | 53.0396 | 2.51189 | 133.23
1507 | 3216000 | 3180000 | [10 empty] | 26.283 | 13900.4 | 0.02333 | 324.361 | 25.983 | 36.8337 | 2.63027 | 96.8826
1508 | 3204000 | 3192000 | [10 empty] | 26.45 | 13668.6 | 0.02377 | 324.882 | 26.133 | 19.2227 | 2.75423 | 52.9439
1509 | 3216000 | 3200000 | [10 empty] | 26.583 | 14384 | 0.02421 | 348.242 | 26.267 | 13.1057 | 2.88404 | 37.7974
1510 | 3220000 | 3184000 | [10 empty] | 26.733 | 14026.7 | 0.02466 | 345.904 | 26.417 | 6.17533 | 3.01996 | 18.6492
1511 | 3224000 | 3168000 | [10 empty] | 26.883 | 13620 | 0.02512 | 342.12 | 26.567 | 1.27579 | 3.16228 | 4.03441
1512 | 3220000 | 3168000 | [10 empty] | 27.033 | 12982.6 | 0.02559 | 332.173 | 26.717 | -1.7054 | 3.31132 | -5.647
1513 | 3228000 | 3156000 | [10 empty] | 27.183 | 13370.7 | 0.02606 | 348.461 | 26.867 | -4.7947 | 3.46737 | -16.625
1514 | 3248000 | 3136000 | [10 empty] | 27.317 | 12969.4 | 0.02655 | 344.287 | 27 | 0.09381 | 3.63079 | 0.34061
1515 | 3236000 | 3124000 | [10 empty] | 27.467 | 12631 | 0.02704 | 341.538 | 27.15 | -1.183 | 3.8019 | -4.4977
1516 | 3212000 | 3136000 | [10 empty] | 27.617 | 12434.1 | 0.02754 | 342.465 | 27.3 | -2.4192 | 3.98108 | -9.6309
1517 | 3216000 | 3104000 | [10 empty] | 27.767 | 12999.6 | 0.02805 | 364.697 | 27.45 | -3.6371 | 4.1687 | -15.162
1518 | 3236000 | 3076000 | [10 empty] | 27.917 | 12784.2 | 0.02858 | 365.322 | 27.6 | -3.1974 | 4.36517 | -13.957
1519 | 3244000 | 3080000 | [10 empty] | 28.05 | 12291 | 0.02911 | 357.756 | 27.733 | -3.4885 | 4.57089 | -15.945
1520 | 3232000 | 3088000 | [10 empty] | 28.2 | 11921 | 0.02965 | 353.437 | 27.883 | -4.1042 | 4.78631 | -19.644
1521 | 3224000 | 3072000 | [10 empty] | 28.35 | 12379.5 | 0.0302 | 373.855 | 28.033 | -3.3403 | 5.01188 | -16.741
1522 | 3244000 | 3072000 | [10 empty] | 28.5 | 11962.8 | 0.03076 | 367.989 | 28.183 | -3.5797 | 5.24808 | -18.786
1523 | 3232000 | 3084000 | [10 empty] | 28.65 | 11595.6 | 0.03133 | 363.326 | 28.333 | -3.4947 | 5.49542 | -19.205
1524 | 3216000 | 3076000 | [10 empty] | 28.783 | 11844.3 | 0.03192 | 378.016 | 28.467 | -3.7252 | 5.75441 | -21.436
1525 | 3236000 | 3072000 | [10 empty] | 28.95 | 11643.4 | 0.03251 | 378.513 | 28.617 | -3.1606 | 6.02561 | -19.044
1526 | 3256000 | 3072000 | [10 empty] | 29.1 | 11500.5 | 0.03311 | 380.82 | 28.767 | -2.8131 | 6.30958 | -17.749
1527 | 3240000 | 3088000 | [10 empty] | 29.25 | 11049.2 | 0.03373 | 372.675 | 28.917 | -2.6931 | 6.60695 | -17.793
1528 | 3220000 | 3088000 | [10 empty] | 29.4 | 11430.4 | 0.03436 | 392.703 | 29.067 | -2.9044 | 6.91832 | -20.093
1529 | 3216000 | 3092000 | [10 empty] | 29.533 | 11047.1 | 0.03499 | 386.587 | 29.2 | -2.6737 | 7.24437 | -19.37
1530 | 3248000 | 3108000 | [10 empty] | 29.683 | 10955.2 | 0.03565 | 390.499 | 29.35 | -2.381 | 7.58579 | -18.062
1801 | 516000 | 576000 | [10 empty] | 29.833 | 10954.4 | 0.03631 | 397.73 | 29.5 | -2.6288 | 7.9433 | -20.881
1802 | 1732000 | 1816000 | [10 empty] | 29.983 | 10807.1 | 0.03698 | 399.678 | 29.65 | -2.5534 | 8.31765 | -21.239
1803 | 2660000 | 2668000 | [10 empty] | 30.133 | 10898.6 | 0.03767 | 410.555 | 29.8 | -2.2361 | 8.70965 | -19.476
1804 | 3064000 | 3008000 | [10 empty] | 30.267 | 10643.6 | 0.03837 | 408.405 | 29.933 | -2.1431 | 9.12012 | -19.546
1805 | 3220000 | 3152000 | [10 empty] | 30.417 | 10414.7 | 0.03908 | 407.049 | 30.083 | -2.1056 | 9.54994 | -20.108
1806 | 3300000 | 3216000 | [10 empty] | 30.567 | 10618.9 | 0.03981 | 422.749 | 30.233 | -1.9543 | 10 | -19.543
1807 | 3308000 | 3244000 | [10 empty] | 30.717 | 10162.3 | 0.04055 | 412.091
1808 | 3304000 | 3228000 | [10 empty] | 30.867 | 10038.5 | 0.0413 | 414.639
1809 | 3292000 | 3216000 | [10 empty] | 31 | 10172.7 | 0.04207 | 427.995
1810 | 3268000 | 3208000 | [10 empty] | 31.15 | 9924.83 | 0.04285 | 425.328
1811 | 3268000 | 3228000 | [10 empty] | 31.317 | 10005.6 | 0.04365 | 436.762
1812 | 3264000 | 3232000 | [10 empty] | 31.467 | 9655.95 | 0.04446 | 429.335
1813 | 3260000 | 3240000 | [10 empty] | 31.617 | 9427.45 | 0.04529 | 426.968
1814 | 3224000 | 3224000 | [10 empty] | 31.75 | 9617.92 | 0.04613 | 443.693
1815 | 3172000 | 3208000 | [10 empty] | 31.9 | 9426.93 | 0.04699 | 442.967
1816 | 3144000 | 3192000 | [10 empty] | 32.05 | 9382.83 | 0.04786 | 449.092
1817 | 3124000 | 3180000 | [10 empty] | 32.2 | 9225.18 | 0.04875 | 449.755
1818 | 3140000 | 3196000 | [10 empty] | 32.35 | 9302.92 | 0.04966 | 461.977
1819 | 3136000 | 3208000 | [10 empty] | 32.483 | 8980.09 | 0.05058 | 454.236
1820 | 3124000 | 3220000 | [10 empty] | 32.633 | 8938.08 | 0.05152 | 460.517
1821 | 3116000 | 3212000 | [10 empty] | 32.783 | 8847.11 | 0.05248 | 464.304
1822 | 3108000 | 3200000 | [10 empty] | 32.933 | 8987.55 | 0.05346 | 480.444
1823 | 3112000 | 3196000 | [10 empty] | 33.083 | 8796.88 | 0.05445 | 478.994
1824 | 3112000 | 3196000 | [10 empty] | 33.217 | 8947.04 | 0.05546 | 496.227
1825 | 3116000 | 3168000 | [10 empty] | 33.367 | 8638.46 | 0.05649 | 488.02
1826 | 3120000 | 3164000 | [10 empty] | 33.517 | 8742.94 | 0.05754 | 503.105
1827 | 3100000 | 3144000 | [10 empty] | 33.667 | 8524.51 | 0.05861 | 499.656
1828 | 3100000 | 3092000 | [10 empty] | 33.833 | 8604.74 | 0.0597 | 513.735
1829 | 3116000 | 3088000 | [10 empty] | 33.967 | 8612.41 | 0.06081 | 523.753
1830 | 3124000 | 3116000 | [10 empty] | 34.117 | 8361.84 | 0.06194 | 517.968
2101 | 492000 | 576000 | [10 empty] | 34.267 | 8329.84 | 0.0631 | 525.579
2102 | 1632000 | 1812000 | [10 empty] | 34.417 | 8173.51 | 0.06427 | 525.303
2103 | 2488000 | 2652000 | [10 empty] | 34.567 | 8213.23 | 0.06546 | 537.669
2104 | 2852000 | 2992000 | [10 empty] | 34.7 | 8164.04 | 0.06668 | 544.385
2105 | 3024000 | 3100000 | [10 empty] | 34.85 | 7971.3 | 0.06792 | 541.415
2106 | 3180000 | 3136000 | [10 empty] | 35 | 7993.55 | 0.06918 | 553.021
2107 | 3144000 | 3156000 | [10 empty] | 35.15 | 7972.47 | 0.07047 | 561.817
2108 | 3116000 | 3184000 | [10 empty] | 35.3 | 7809.45 | 0.07178 | 560.559
2109 | 3144000 | 3192000 | [10 empty] | 35.433 | 7853.93 | 0.07311 | 574.233
2110 | 3164000 | 3192000 | [10 empty] | 35.583 | 7911.17 | 0.07447 | 589.172
2111 | 3116000 | 3188000 | [10 empty] | 35.733 | 7687.33 | 0.07586 | 583.146
2112 | 3104000 | 3176000 | [10 empty] | 35.883 | 7627.52 | 0.07727 | 589.366
2113 | 3116000 | 3152000 | [10 empty] | 36.033 | 7574.45 | 0.0787 | 596.146
2114 | 3120000 | 3128000 | [10 empty] | 36.167 | 7534.87 | 0.08017 | 604.056
2115 | 3076000 | 3108000 | [10 empty] | 36.333 | 7315.89 | 0.08166 | 597.405
2116 | 3068000 | 3080000 | [10 empty] | 36.483 | 7188.49 | 0.08318 | 597.914
2117 | 3116000 | 3068000 | [10 empty] | 36.65 | 7085.33 | 0.08472 | 600.29
2118 | 3132000 | 3076000 | [10 empty] | 36.8 | 7039.22 | 0.0863 | 607.472
2119 | 3108000 | 3076000 | [10 empty] | 36.967 | 6943.63 | 0.0879 | 610.363
2120 | 3124000 | 3052000 | [10 empty] | 37.15 | 6740.68 | 0.08954 | 603.539
2121 | 3140000 | 3044000 | [10 empty] | 37.317 | 6630.57 | 0.0912 | 604.717
2122 | 3132000 | 3048000 | [10 empty] | 37.5 | 6522.78 | 0.0929 | 605.947
2123 | 3128000 | 3044000 | [10 empty] | 37.65 | 6438 | 0.09462 | 609.19
2124 | 3172000 | 3004000 | [10 empty] | 37.817 | 6305.06 | 0.09638 | 607.702
2125 | 3192000 | 3032000 | [10 empty] | 38.033 | 6236.86 | 0.09818 | 612.304
2126 | 3172000 | 3076000 | [10 empty] | 38.183 | 6168.38 | 0.1 | 616.84
2127 | 3160000 | 3044000 | [10 empty] | 38.35 | 6216.74 | 0.10186 | 633.234
2128 | 3160000 | 3008000 | [10 empty] | 38.517 | 6217.95 | 0.10375 | 645.132
2129 | 3136000 | 3036000 | [10 empty] | 38.667 | 6199.53 | 0.10568 | 655.179
2130 | 3140000 | 3036000 | [10 empty] | 38.817 | 6139.16 | 0.10765 | 660.862
2401 | 484000 | 580000 | [10 empty] | 38.967 | 6028.18 | 0.10965 | 660.979
2402 | 1648000 | 1808000 | [10 empty] | 39.117 | 5913.67 | 0.11169 | 660.479
2403 | 2572000 | 2636000 | [10 empty] | 39.283 | 5883.1 | 0.11376 | 669.28
2404 | 2988000 | 2952000 | [10 empty] | 39.433 | 5786.64 | 0.11588 | 670.545
2405 | 3140000 | 3044000 | [10 empty] | 39.583 | 5689.18 | 0.11803 | 671.508
2406 | 3212000 | 3096000 | [10 empty] | 39.733 | 5648.3 | 0.12023 | 679.078
2407 | 3196000 | 3132000 | [10 empty] | 39.867 | 5665.69 | 0.12246 | 693.832
2408 | 3224000 | 3156000 | [10 empty] | 40.017 | 5660.8 | 0.12474 | 706.122
2409 | 3220000 | 3128000 | [10 empty] | 40.167 | 5572.43 | 0.12706 | 708.021
2410 | 3204000 | 3100000 | [10 empty] | 40.317 | 5494.83 | 0.12942 | 711.141
2411 | 3192000 | 3136000 | [10 empty] | 40.483 | 5335.93 | 0.13183 | 703.415
2412 | 3224000 | 3124000 | [10 empty] | 40.633 | 5307.77 | 0.13428 | 712.712
2413 | 3224000 | 3092000 | [10 empty] | 40.767 | 5230.58 | 0.13677 | 715.404
2414 | 3200000 | 3116000 | [10 empty] | 40.917 | 5156.01 | 0.13932 | 718.316
2415 | 3168000 | 3152000 | [10 empty] | 41.067 | 5113.14 | 0.14191 | 725.587
2416 | 3172000 | 3116000 | [10 empty] | 41.217 | 4977.22 | 0.14454 | 719.43
2417 | 3204000 | 3096000 | [10 empty] | 41.367 | 4904.26 | 0.14723 | 722.064
2418 | 3176000 | 3120000 | [10 empty] | 41.5 | 4822.53 | 0.14997 | 723.23
2419 | 3156000 | 3120000 | [10 empty] | 41.65 | 4770.77 | 0.15276 | 728.77
2420 | 3176000 | 3108000 | [10 empty] | 41.817 | 4761.81 | 0.1556 | 740.924
2421 | 3192000 | 3128000 | [10 empty] | 41.967 | 4714.02 | 0.15849 | 747.125
2422 | 3160000 | 3120000 | [10 empty] | 42.117 | 4666.3 | 0.16144 | 753.312
2423 | 3144000 | 3096000 | [10 empty] | 42.25 | 4547.75 | 0.16444 | 747.823
2424 | 3116000 | 3128000 | [10 empty] | 42.4 | 4532.61 | 0.16749 | 759.19
2425 | 3088000 | 3124000 | [10 empty] | 42.55 | 4490.59 | 0.17061 | 766.136
2426 | 3052000 | 3072000 | [10 empty] | 42.7 | 4430.11 | 0.17378 | 769.868
2427 | 3032000 | 3096000 | [10 empty] | 42.85 | 4441.14 | 0.17701 | 786.133
2428 | 3020000 | 3120000 | [10 empty] | 43 | 4367.78 | 0.1803 | 787.522
2429 | 3024000 | 3076000 | [10 empty] | 43.15 | 4242.03 | 0.18365 | 779.069
2430 | 3004000 | 3052000 | [10 empty] | 43.3 | 4212.59 | 0.18707 | 788.045
2701 | 512000 | 576000 | [10 empty] | 43.45 | 4151.09 | 0.19055 | 790.977
2702 | 1720000 | 1784000 | [10 empty] | 43.6 | 4067.37 | 0.19409 | 789.434
2703 | 2636000 | 2600000 | [10 empty] | 43.733 | 3962.56 | 0.1977 | 783.389
2704 | 2956000 | 2940000 | [10 empty] | 43.883 | 3878.52 | 0.20137 | 781.031
2705 | 3036000 | 3104000 | [10 empty] | 44.033 | 3835.03 | 0.20512 | 786.631
2706 | 3100000 | 3140000 | [10 empty] | 44.2 | 3840.48 | 0.20893 | 802.394
2707 | 3156000 | 3148000 | [10 empty] | 44.35 | 3781.16 | 0.21281 | 804.686
2708 | 3164000 | 3152000 | [10 empty] | 44.483 | 3667.82 | 0.21677 | 795.078
2709 | 3144000 | 3132000 | [10 empty] | 44.633 | 3693.09 | 0.2208 | 815.44
2710 | 3092000 | 3156000 | [10 empty] | 44.783 | 3601.92 | 0.22491 | 810.095
2711 | 3080000 | 3180000 | [10 empty] | 44.933 | 3584.08 | 0.22909 | 821.069
2712 | 3108000 | 3160000 | [10 empty] | 45.083 | 3495.92 | 0.23335 | 815.763
2713 | 3108000 | 3132000 | [10 empty] | 45.217 | 3405.27 | 0.23769 | 809.381
2714 | 3076000 | 3048000 | [10 empty] | 45.367 | 3386.65 | 0.2421 | 819.921
2715 | 3080000 | 3016000 | [10 empty] | 45.533 | 3286.81 | 0.24661 | 810.544
2716 | 3104000 | 2988000 | [10 empty] | 45.683 | 3194.44 | 0.25119 | 802.41
2717 | 3100000 | 2952000 | [10 empty] | 45.833 | 3104.58 | 0.25586 | 794.338
2718 | 3064000 | 2892000 | [10 empty] | 45.967 | 3123.01 | 0.26062 | 813.908
2719 | 3064000 | 2844000 | [10 empty] | 46.117 | 3128.86 | 0.26546 | 830.592
2720 | 3096000 | 2808000 | [10 empty] | 46.267 | 3008.1 | 0.2704 | 813.381
2721 | 3112000 | 2756000 | [10 empty] | 46.417 | 2981.19 | 0.27542 | 821.092
2722 | 3072000 | 2728000 | [10 empty] | 46.567 | 2982.75 | 0.28054 | 836.794
2723 | 3068000 | 2720000 | [10 empty] | 46.717 | 2910.94 | 0.28576 | 831.832
2724 | 3108000 | 2696000 | [10 empty] | 46.867 | 2844.03 | 0.29107 | 827.821
2725 | 3112000 | 2664000 | [10 empty] | 47.017 | 2805.94 | 0.29648 | 831.916
2726 | 3084000 | 2664000 | [10 empty] | 47.167 | 2726.52 | 0.302 | 823.398
2727 | 3088000 | 2676000 | [10 empty] | 47.317 | 2633.77 | 0.30761 | 810.176
2728 | 3088000 | 2640000 | [10 empty] | 47.45 | 2647.59 | 0.31333 | 829.568
2729 | 3064000 | 2632000 | [10 empty] | 47.6 | 2559.67 | 0.31916 | 816.933
2730 | 3064000 | 2632000 | [10 empty] | 47.75 | 2488.62 | 0.32509 | 809.022
3001 | 500000 | 576000 | [10 empty] | 47.917 | 2487.48 | 0.33113 | 823.684
3002 | 1644000 | 1760000 | [10 empty] | 48.067 | 2415.99 | 0.33729 | 814.886
3003 | 2516000 | 2428000 | [10 empty] | 48.2 | 2362.7 | 0.34356 | 811.727
3004 | 2876000 | 2608000 | [10 empty] | 48.35 | 2325.67 | 0.34995 | 813.861
3005 | 2972000 | 2672000 | [10 empty] | 48.5 | 2237.76 | 0.35645 | 797.655
3006 | 2996000 | 2704000 | [10 empty] | 48.65 | 2199.71 | 0.36308 | 798.67
3007 | 2984000 | 2704000 | [10 empty] | 48.8 | 2162.76 | 0.36983 | 799.854
3008 | 2952000 | 2688000 | [10 empty] | 48.933 | 2090.5 | 0.37671 | 787.503
3009 | 2928000 | 2700000 | [10 empty] | 49.083 | 2066.21 | 0.38371 | 792.823
3010 | 2948000 | 2708000 | [10 empty] | 49.25 | 1986.63 | 0.39084 | 776.459
3011 | 2940000 | 2676000 | [10 empty] | 49.4 | 1951.23 | 0.39811 | 776.802
3012 | 2924000 | 2672000 | [10 empty] | 49.55 | 1899.06 | 0.40551 | 770.088
3013 | 2900000 | 2656000 | [10 empty] | 49.683 | 1856.7 | 0.41305 | 766.911
3014 | 2872000 | 2616000 | [10 empty] | 49.833 | 1820.21 | 0.42073 | 765.816
3015 | 2820000 | 2608000 | [10 empty] | 49.983 | 1751.13 | 0.42855 | 750.447
3016 | 2832000 | 2628000 | [10 empty] | 50.133 | 1696.78 | 0.43652 | 740.677
3017 | 2856000 | 2640000 | [10 empty] | 50.283 | 1645.83 | 0.44463 | 731.792
3018 | 2844000 | 2620000 | [10 empty] | 50.433 | 1606.19 | 0.4529 | 727.444
3019 | 2840000 | 2604000 | [10 empty] | 50.583 | 1534.64 | 0.46132 | 707.96
3020 | 2844000 | 2620000 | [10 empty] | 50.733 | 1524.29 | 0.4699 | 716.257
3021 | 2820000 | 2608000 | [10 empty] | 50.883 | 1464.56 | 0.47863 | 700.988
3022 | 2816000 | 2624000 | [10 empty] | 51.033 | 1441.18 | 0.48753 | 702.619
3023 | 2836000 | 2608000 | [10 empty] | 51.167 | 1365.55 | 0.49659 | 678.124
3024 | 2840000 | 2632000 | [10 empty] | 51.317 | 1305.33 | 0.50583 | 660.27
3025 | 2852000 | 2640000 | [10 empty] | 51.467 | 1250.24 | 0.51523 | 644.165
3026 | 2868000 | 2628000 | [10 empty] | 51.633 | 1224.81 | 0.52481 | 642.795
3027 | 2844000 | 2588000 | [10 empty] | 51.783 | 1164.25 | 0.53457 | 622.367
3028 | 2812000 | 2616000 | [10 empty] | 51.967 | 1113.97 | 0.54451 | 606.562
3029 | 2836000 | 2636000 | [10 empty] | 52.133 | 1064.19 | 0.55463 | 590.231
3030 | 2836000 | 2616000 | [10 empty] | 52.283 | 1017.24 | 0.56494 | 574.678
3301 | 500000 | 576000 | [10 empty] | 52.433 | 988.532 | 0.57544 | 568.844
3302 | 1692000 | 1752000 | [10 empty] | 52.583 | 944.459 | 0.58614 | 553.587
3303 | 2564000 | 2420000 | [10 empty] | 52.733 | 895.986 | 0.59704 | 534.938
3304 | 2892000 | 2612000 | [10 empty] | 52.867 | 850.972 | 0.60814 | 517.509
3305 | 2988000 | 2708000 | [10 empty] | 53.017 | 822.245 | 0.61944 | 509.335
3306 | 3016000 | 2752000 | [10 empty] | 53.167 | 786.945 | 0.63096 | 496.531
3307 | 3040000 | 2744000 | [10 empty] | 53.317 | 778.589 | 0.64269 | 500.392
3308 | 3032000 | 2716000 | [10 empty] | 53.467 | 718.197 | 0.65464 | 470.16
3309 | 2980000 | 2720000 | [10 empty] | 53.617 | 678.41 | 0.66681 | 452.37
3310 | 2956000 | 2724000 | [10 empty] | 53.767 | 650.716 | 0.67921 | 441.971
3311 | 2952000 | 2704000 | [10 empty] | 53.917 | 636.04 | 0.69183 | 440.034
3312 | 2944000 | 2708000 | [10 empty] | 54.067 | 604.013 | 0.7047 | 425.646
3313 | 2924000 | 2716000 | [10 empty] | 54.217 | 535.856 | 0.7178 | 384.636
3314 | 2904000 | 2712000 | [10 empty] | 54.35 | 512.464 | 0.73114 | 374.684
3315 | 2908000 | 2692000 | [10 empty] | 54.5 | 485.955 | 0.74474 | 361.908
3316 | 2904000 | 2696000 | [10 empty] | 54.65 | 499.979 | 0.75858 | 379.275
3317 | 2872000 | 2712000 | [10 empty] | 54.8 | 492.051 | 0.77268 | 380.2
3318 | 2872000 | 2700000 | [10 empty] | 54.95 | 428.676 | 0.78705 | 337.389
3319 | 2868000 | 2684000 | [10 empty] | 55.083 | 398.358 | 0.80168 | 319.357
3320 | 2860000 | 2712000 | [10 empty] | 55.233 | 371.737 | 0.81659 | 303.556
3321 | 2892000 | 2728000 | [10 empty] | 55.383 | 346.858 | 0.83177 | 288.505
3322 | 2884000 | 2696000 | [10 empty] | 55.533 | 317.385 | 0.84723 | 268.899
3323 | 2872000 | 2692000 | [10 empty] | 55.683 | 287.458 | 0.86298 | 248.071
3324 | 2880000 | 2708000 | [10 empty] | 55.833 | 263.185 | 0.87903 | 231.346
3325 | 2868000 | 2712000 | [10 empty] | 56 | 245.647 | 0.89537 | 219.945
3326 | 2848000 | 2704000 | [10 empty] | 56.2 | 218.589 | 0.91202 | 199.357
3327 | 2876000 | 2720000 | [10 empty] | 56.367 | 205.701 | 0.92897 | 191.091
3328 | 2872000 | 2712000 | [10 empty] | 56.517 | 193.359 | 0.94624 | 182.964
3329 | 2852000 | 2704000 | [10 empty] | 56.667 | 175.232 | 0.96383 | 168.895
3330 | 2856000 | 2716000 | [10 empty] | 56.817 | 165.312 | 0.98175 | 162.296
3601 | 556000 | 576000 | [10 empty] | 56.967 | 153.147 | 1.00001 | 153.148
3602 | 1748000 | 1760000 | [10 empty] | 57.1 | 165.24 | 1.0186 | 168.313
3603 | 2520000 | 2460000 | [10 empty] | 57.25 | 141.04 | 1.03753 | 146.334
3604 | 2816000 | 2728000 | [10 empty] | 57.4 | 116.43 | 1.05682 | 123.046
3605 | 2904000 | 2824000 | [10 empty] | 57.55 | 94.9592 | 1.07647 | 102.221
3606 | 2948000 | 2840000 | [10 empty] | 57.7 | 103.486 | 1.09648 | 113.471
3607 | 2960000 | 2856000 | [10 empty] | 57.833 | 91.2364 | 1.11687 | 101.899
3608 | 2936000 | 2852000 | [10 empty] | 57.983 | 65.6353 | 1.13763 | 74.6689
3609 | 2932000 | 2848000 | [10 empty] | 58.133 | 57.6907 | 1.15878 | 66.8511
3610 | 2948000 | 2832000 | [10 empty] | 58.283 | 49.6744 | 1.18033 | 58.632
3611 | 2920000 | 2828000 | [10 empty] | 58.433 | 42.8653 | 1.20227 | 51.5357
3612 | 2908000 | 2840000 | [10 empty] | 58.567 | 34.7566 | 1.22462 | 42.5637
3613 | 2928000 | 2852000 | [10 empty] | 58.717 | 30.474 | 1.24739 | 38.013
3614 | 2932000 | 2852000 | [10 empty] | 58.867 | 24.5221 | 1.27058 | 31.1574
3615 | 2896000 | 2836000 | [10 empty] | 59.017 | 19.5059 | 1.2942 | 25.2446
3616 | 2900000 | 2852000
3617 | 2908000 | 2860000
3618 | 2912000 | 2840000
3619 | 2896000 | 2844000
3620 | 2912000 | 2848000
3621 | 2916000 | 2844000
3622 | 2924000 | 2864000
3623 | 2920000 | 2876000
3624 | 2912000 | 2860000
3625 | 2928000 | 2864000
3626 | 2928000 | 2860000
3627 | 2912000 | 2852000
3628 | 2908000 | 2852000
3629 | 2932000 | 2888000
3630 | 2944000 | 2904000

## 85 50 0-70
Brookfield Avg = | 1318846.154 |  | CPA Avg= | 1603827.101 |  | hc (mm) = | 8.316833224 |  |  |  | Ares SSP Avg = | 1559462
(stabilized avg)
Brookfield Summary |  |  | CPA Trial 1 | syringe pump rate = | 4.50 mL/min |  |  | density (g/mL) = | 2.49 |  | Ares SSP |  | Ares SRS 1 |  |  |  | Ares SRS 2
time | viscosity | viscosity 2 | Time (s) | Time Elapsed (s) | Total Mass | Step Mass (g) | Mass Flow Rate (g/s) | volumetric flow rate | Pressure | viscosity | Trial | Viscosity | time | Eta | Rate | stress(t) | time | Eta | Rate | stress(t)
1 | 1360000 | 1220000 | 60 | 60 | 7.84 | 7.84 | 0.1306666667 | 0.05247657296 | 15404 | 2678374.302 | 1 | 1633580 | min | Pa-s | s-1 | Pa | min | Pa-s | s-1 | Pa
300 | 1360000 | 1270000 | 120 | 60 | 20.95 | 13.11 | 0.2185 | 0.08775100402 | 16395 | 1704757.271 | 2 | 1560460 | 0.45 | 1331.03 | 0.001 | 1.33103 | 0.467 | 3835.83 | 0.001 | 3.83583
600 | 1350000 | 1290000 | 180 | 60 | 34.31 | 13.36 | 0.2226666667 | 0.08942436412 | 16542 | 1687855.956 | 3 | 1568790 | 0.6 | 5108.37 | 0.00105 | 5.37656 | 0.617 | 1863.6 | 0.00105 | 1.96144
900 | 1330000 | 1340000 | 240 | 60 | 47.85 | 13.54 | 0.2256666667 | 0.0906291834 | 16406 | 1651725.467 | 4 | 1531370 | 0.75 | 2562.63 | 0.00111 | 2.83877 | 0.767 | 1547.49 | 0.00111 | 1.71424
1200 | 1310000 | 1370000 | 300 | 60 | 61.2 | 13.35 | 0.2225 | 0.08935742972 | 16647 | 1699841.923 | 5 | 1503110 | 0.9 | 3217.89 | 0.00117 | 3.75178 | 0.917 | 1582.64 | 0.00117 | 1.84522
1500 | 1300000 | 1410000 | 360 | 60 | 74.68 | 13.48 | 0.2246666667 | 0.09022757697 | 16163 | 1634503.68 |  |  | 1.05 | 2110.72 | 0.00123 | 2.59011 | 1.05 | 361.759 | 0.00123 | 0.44392
1800 | 1290000 | 1420000 |  |  |  |  | stabilized avg = | 0.08990963855 |  |  |  |  | 1.183 | 626.403 | 0.00129 | 0.80903 | 1.2 | 264.877 | 0.00129 | 0.3421
2100 | 1290000 | 1380000 | [10 empty] | 1.333 | 1227.3 | 0.00136 | 1.66833 | 1.35 | 5058.68 | 0.00136 | 6.87655
2400 | 1290000 | 1330000 | CPA Trial 2 | syringe pump rate = | 4.50 mL/min |  |  | density (g/mL) = | 2.49 |  |  |  | 1.483 | 147.969 | 0.00143 | 0.2117 | 1.5 | -1567.1 | 0.00143 | -2.2421
2700 | 1300000 | 1290000 | Time (s) | Time Elapsed (s) | Total Mass | Step Mass (g) | Mass Flow Rate (g/s) | volumetric flow rate | Pressure | viscosity 2 |  |  | 1.633 | 3146.81 | 0.00151 | 4.73858 | 1.683 | -521.89 | 0.00151 | -0.7859
3000 | 1320000 | 1250000 | 60 | 60 | 6.77 | 6.77 | 0.1128333333 | 0.0453145917 | 13340 | 2686092.616 |  |  | 1.783 | 2309.58 | 0.00158 | 3.66043 | 1.833 | -2420.3 | 0.00158 | -3.8359
3300 | 1330000 | 1270000 | 180 | 120 | 33.67 | 26.9 | 0.2241666667 | 0.09002677376 | 14881 | 1508216.385 |  |  | 1.917 | 2319.48 | 0.00167 | 3.86912 | 1.983 | -1854.5 | 0.00167 | -3.0935
3600 | 1340000 | 1280000 | 240 | 60 | 46.2 | 12.53 | 0.2088333333 | 0.08386880857 | 14873 | 1618084.989 |  |  | 2.067 | 2293.25 | 0.00176 | 4.0262 | 2.133 | -1524.4 | 0.00176 | -2.6764
|  |  | 300 | 60 | 59.66 | 13.46 | 0.2243333333 | 0.09009370817 | 14816 | 1500512.894 |  |  | 2.217 | 664.849 | 0.00185 | 1.22854 | 2.283 | -1838 | 0.00185 | -3.3964
Brookfield Raw Data |  |  | 360 | 60 | 73.28 | 13.62 | 0.227 | 0.09116465863 | 15184 | 1519717.658 |  |  | 2.367 | 1449.44 | 0.00194 | 2.81897 | 2.417 | -2440.1 | 0.00194 | -4.7457
time | viscosity | viscosity 2 | 420 | 60 | 86.63 | 13.35 | 0.2225 | 0.08935742972 | 15173 | 1549330.299 |  |  | 2.517 | 2982.71 | 0.00205 | 6.10551 | 2.567 | -509.17 | 0.00205 | -1.0423
1 | 510000 | 460000 |  |  |  |  | stabilized avg = | 0.08890227577 |  |  |  |  | 2.65 | 2585.84 | 0.00215 | 5.57102 | 2.717 | 2606.38 | 0.00215 | 5.61526
2 | 840000 | 730000 | [10 empty] | 2.817 | 5699.67 | 0.00227 | 12.9242 | 2.867 | 2152.26 | 0.00227 | 4.88034
3 | 1050000 | 960000 | [10 empty] | 2.95 | 5344.68 | 0.00239 | 12.7556 | 3.017 | 1691.26 | 0.00239 | 4.03635
4 | 1190000 | 1080000 | [10 empty] | 3.1 | 5716.97 | 0.00251 | 14.3604 | 3.15 | 2589.71 | 0.00251 | 6.50506
5 | 1260000 | 1130000 | [10 empty] | 3.25 | 4746.2 | 0.00264 | 12.5478 | 3.3 | 1793.34 | 0.00264 | 4.74116
6 | 1300000 | 1160000 | [10 empty] | 3.4 | 4195.77 | 0.00278 | 11.675 | 3.45 | 2111.7 | 0.00278 | 5.87592
7 | 1320000 | 1170000 | [10 empty] | 3.55 | 4111.75 | 0.00293 | 12.0419 | 3.6 | 2236.13 | 0.00293 | 6.54884
8 | 1330000 | 1160000 | [10 empty] | 3.683 | 4769.45 | 0.00308 | 14.7013 | 3.75 | 3088.25 | 0.00308 | 9.5192
9 | 1330000 | 1170000 | [10 empty] | 3.833 | 4697.01 | 0.00324 | 15.2382 | 3.883 | 2332.72 | 0.00324 | 7.56786
10 | 1340000 | 1180000 | [10 empty] | 3.983 | 4476.12 | 0.00341 | 15.2839 | 4.033 | 2882.7 | 0.00341 | 9.84311
11 | 1340000 | 1190000 | [10 empty] | 4.133 | 4058.08 | 0.00359 | 14.584 | 4.183 | 3632.25 | 0.00359 | 13.0536
12 | 1350000 | 1200000 | [10 empty] | 4.283 | 5033.9 | 0.00378 | 19.0406 | 4.333 | 3344.05 | 0.00378 | 12.6488
13 | 1350000 | 1200000 | [10 empty] | 4.417 | 5247.87 | 0.00398 | 20.8921 | 4.483 | 2839.02 | 0.00398 | 11.3023
14 | 1360000 | 1210000 | [10 empty] | 4.567 | 5428.46 | 0.00419 | 22.7457 | 4.617 | 4103.61 | 0.00419 | 17.1945
15 | 1360000 | 1190000 | [10 empty] | 4.717 | 5400.79 | 0.00441 | 23.8178 | 4.767 | 4242.95 | 0.00441 | 18.7116
16 | 1360000 | 1200000 | [10 empty] | 4.867 | 5106.56 | 0.00464 | 23.7025 | 4.917 | 3794.62 | 0.00464 | 17.613
17 | 1360000 | 1200000 | [10 empty] | 5.017 | 4677.45 | 0.00489 | 22.8506 | 5.067 | 4715.95 | 0.00489 | 23.0387
18 | 1350000 | 1210000 | [10 empty] | 5.15 | 5473.86 | 0.00514 | 28.1452 | 5.217 | 4033.51 | 0.00514 | 20.7393
19 | 1340000 | 1210000 | [10 empty] | 5.3 | 5554.57 | 0.00541 | 30.0596 | 5.35 | 4078.13 | 0.00541 | 22.0696
20 | 1340000 | 1200000 | [10 empty] | 5.45 | 5295.92 | 0.0057 | 30.1645 | 5.5 | 3823.26 | 0.0057 | 21.7765
21 | 1350000 | 1200000 | [10 empty] | 5.6 | 5458.74 | 0.00599 | 32.7242 | 5.65 | 3523.15 | 0.00599 | 21.1207
22 | 1350000 | 1190000 | [10 empty] | 5.75 | 5194.39 | 0.00631 | 32.7743 | 5.8 | 3936.95 | 0.00631 | 24.8405
23 | 1350000 | 1180000 | [10 empty] | 5.883 | 5409.9 | 0.00664 | 35.9262 | 5.95 | 3760.62 | 0.00664 | 24.9736
24 | 1350000 | 1180000 | [10 empty] | 6.033 | 5622.03 | 0.00699 | 39.295 | 6.083 | 3956.92 | 0.00699 | 27.6567
25 | 1340000 | 1200000 | [10 empty] | 6.183 | 5418.63 | 0.00736 | 39.8617 | 6.233 | 3867.58 | 0.00736 | 28.4515
26 | 1340000 | 1200000 | [10 empty] | 6.333 | 5307.58 | 0.00774 | 41.0946 | 6.383 | 4301.78 | 0.00774 | 33.3071
27 | 1350000 | 1210000 | [10 empty] | 6.483 | 5342.26 | 0.00815 | 43.5347 | 6.533 | 4129.78 | 0.00815 | 33.6541
28 | 1340000 | 1220000 | [10 empty] | 6.617 | 5211.49 | 0.00858 | 44.6987 | 6.683 | 3816.84 | 0.00858 | 32.7368
29 | 1340000 | 1220000 | [10 empty] | 6.767 | 4907.34 | 0.00903 | 44.2998 | 6.817 | 4160.94 | 0.00903 | 37.5618
30 | 1340000 | 1210000 | [10 empty] | 6.917 | 5610.42 | 0.0095 | 53.3055 | 6.967 | 4303.63 | 0.0095 | 40.8896
301 | 410000 | 400000 | [10 empty] | 7.067 | 5208.19 | 0.01 | 52.0818 | 7.117 | 4223.88 | 0.01 | 42.2387
302 | 890000 | 860000 | [10 empty] | 7.217 | 4690.42 | 0.01052 | 49.3666 | 7.267 | 4429.14 | 0.01052 | 46.6167
303 | 1190000 | 1120000 | [10 empty] | 7.35 | 5287.06 | 0.01108 | 58.5676 | 7.417 | 4004.35 | 0.01108 | 44.3584
304 | 1320000 | 1230000 | [10 empty] | 7.5 | 4919.83 | 0.01166 | 57.361 | 7.55 | 3877.87 | 0.01166 | 45.2126
305 | 1360000 | 1270000 | [10 empty] | 7.65 | 4561.27 | 0.01227 | 55.9724 | 7.7 | 4279.85 | 0.01227 | 52.519
306 | 1360000 | 1270000 | [10 empty] | 7.8 | 4622.96 | 0.01292 | 59.7077 | 7.85 | 3979.08 | 0.01292 | 51.3917
307 | 1360000 | 1270000 | [10 empty] | 7.95 | 4424.43 | 0.01359 | 60.1437 | 8 | 4167.72 | 0.01359 | 56.6541
308 | 1350000 | 1270000 | [10 empty] | 8.083 | 4410.32 | 0.01431 | 63.0993 | 8.15 | 3814.12 | 0.01431 | 54.5693
309 | 1340000 | 1270000 | [10 empty] | 8.233 | 4275.77 | 0.01506 | 64.386 | 8.283 | 3996.81 | 0.01506 | 60.1852
310 | 1340000 | 1260000 | [10 empty] | 8.383 | 4473.98 | 0.01585 | 70.9076 | 8.433 | 3695.43 | 0.01585 | 58.5685
311 | 1350000 | 1260000 | [10 empty] | 8.533 | 4442.95 | 0.01668 | 74.1128 | 8.583 | 3636.65 | 0.01668 | 60.6628
312 | 1350000 | 1250000 | [10 empty] | 8.683 | 4226.25 | 0.01756 | 74.1992 | 8.733 | 3649.19 | 0.01756 | 64.0678
313 | 1360000 | 1240000 | [10 empty] | 8.817 | 4385.48 | 0.01848 | 81.0369 | 8.883 | 3557.26 | 0.01848 | 65.7328
314 | 1350000 | 1240000 | [10 empty] | 8.967 | 4061.58 | 0.01945 | 78.992 | 9.017 | 3433.17 | 0.01945 | 66.7702
315 | 1340000 | 1250000 | [10 empty] | 9.117 | 3830.81 | 0.02047 | 78.4153 | 9.167 | 3383.14 | 0.02047 | 69.2517
316 | 1340000 | 1250000 | [10 empty] | 9.267 | 3799.83 | 0.02154 | 81.8646 | 9.317 | 3327.19 | 0.02154 | 71.6819
317 | 1340000 | 1260000 | [10 empty] | 9.417 | 3882.32 | 0.02268 | 88.0331 | 9.467 | 3326.87 | 0.02268 | 75.4379
318 | 1350000 | 1250000 | [10 empty] | 9.55 | 3641.47 | 0.02387 | 86.9068 | 9.617 | 3121.63 | 0.02387 | 74.5003
319 | 1350000 | 1240000 | [10 empty] | 9.7 | 3489.32 | 0.02512 | 87.6476 | 9.75 | 3013.48 | 0.02512 | 75.695
320 | 1360000 | 1240000 | [10 empty] | 9.85 | 3462.92 | 0.02644 | 91.551 | 9.9 | 2957.51 | 0.02644 | 78.1894
321 | 1360000 | 1240000 | [10 empty] | 10 | 3418.56 | 0.02783 | 95.1231 | 10.05 | 2877.75 | 0.02783 | 80.075
322 | 1350000 | 1240000 | [10 empty] | 10.15 | 3286.2 | 0.02929 | 96.2409 | 10.2 | 2829.26 | 0.02929 | 82.8587
323 | 1340000 | 1240000 | [10 empty] | 10.283 | 3254.4 | 0.03082 | 100.313 | 10.35 | 2684.19 | 0.03082 | 82.7372
324 | 1340000 | 1240000 | [10 empty] | 10.433 | 3179.63 | 0.03244 | 103.154 | 10.483 | 2634.64 | 0.03244 | 85.4734
325 | 1330000 | 1240000 | [10 empty] | 10.583 | 3080.64 | 0.03415 | 105.19 | 10.633 | 2697.34 | 0.03415 | 92.1017
326 | 1330000 | 1240000 | [10 empty] | 10.733 | 3139.32 | 0.03594 | 112.821 | 10.783 | 2624.71 | 0.03594 | 94.327
327 | 1340000 | 1240000 | [10 empty] | 10.883 | 2935.26 | 0.03782 | 111.026 | 10.933 | 2548.14 | 0.03782 | 96.383
328 | 1340000 | 1240000 | [10 empty] | 11.017 | 2846.52 | 0.03981 | 113.322 | 11.083 | 2476.29 | 0.03981 | 98.5826
329 | 1340000 | 1250000 | [10 empty] | 11.167 | 2723.02 | 0.0419 | 114.096 | 11.217 | 2420.51 | 0.0419 | 101.421
330 | 1340000 | 1250000 | [10 empty] | 11.317 | 2642.79 | 0.0441 | 116.548 | 11.367 | 2369.67 | 0.0441 | 104.504
601 | 410000 | 410000 | [10 empty] | 11.467 | 2583.27 | 0.04642 | 119.904 | 11.517 | 2355.34 | 0.04642 | 109.325
602 | 890000 | 880000 | [10 empty] | 11.617 | 2581.5 | 0.04885 | 126.113 | 11.667 | 2197.68 | 0.04885 | 107.362
603 | 1160000 | 1150000 | [10 empty] | 11.75 | 2532.37 | 0.05142 | 130.208 | 11.817 | 2145.19 | 0.05142 | 110.3
604 | 1290000 | 1260000 | [10 empty] | 11.9 | 2398.66 | 0.05412 | 129.808 | 11.95 | 2142.07 | 0.05412 | 115.922
605 | 1330000 | 1290000 | [10 empty] | 12.05 | 2333.8 | 0.05696 | 132.928 | 12.1 | 2111.15 | 0.05696 | 120.247
606 | 1340000 | 1290000 | [10 empty] | 12.2 | 2326.89 | 0.05995 | 139.493 | 12.25 | 2063.72 | 0.05995 | 123.716
607 | 1340000 | 1280000 | [10 empty] | 12.383 | 2236.05 | 0.0631 | 141.085 | 12.4 | 2073.52 | 0.0631 | 130.83
608 | 1340000 | 1280000 | [10 empty] | 12.517 | 2198.36 | 0.06641 | 145.989 | 12.55 | 2024.77 | 0.06641 | 134.461
609 | 1350000 | 1290000 | [10 empty] | 12.667 | 2116.39 | 0.06989 | 147.924 | 12.683 | 1995.16 | 0.06989 | 139.45
610 | 1340000 | 1290000 | [10 empty] | 12.817 | 2102.09 | 0.07356 | 154.638 | 12.833 | 1929.05 | 0.07356 | 141.909
611 | 1340000 | 1290000 | [10 empty] | 12.967 | 2111.47 | 0.07743 | 163.483 | 12.983 | 1879.61 | 0.07743 | 145.531
612 | 1330000 | 1290000 | [10 empty] | 13.117 | 2037.9 | 0.08149 | 166.07 | 13.133 | 1879.82 | 0.08149 | 153.188
613 | 1330000 | 1290000 | [10 empty] | 13.25 | 2014.44 | 0.08577 | 172.777 | 13.283 | 1809.05 | 0.08577 | 155.161
614 | 1330000 | 1290000 | [10 empty] | 13.4 | 2007.59 | 0.09027 | 181.23 | 13.417 | 1766.04 | 0.09027 | 159.424
615 | 1330000 | 1270000 | [10 empty] | 13.567 | 1930.92 | 0.09501 | 183.46 | 13.567 | 1759.84 | 0.09501 | 167.205
616 | 1330000 | 1280000 | [10 empty] | 13.717 | 1858.31 | 0.1 | 185.83 | 13.717 | 1720.6 | 0.1 | 172.059
617 | 1330000 | 1290000 | [10 empty] | 13.867 | 1819.38 | 0.10525 | 191.489 | 13.867 | 1668.42 | 0.10525 | 175.6
618 | 1330000 | 1280000 | [10 empty] | 14.033 | 1806.46 | 0.11078 | 200.111 | 14.017 | 1644.8 | 0.11078 | 182.203
619 | 1330000 | 1290000 | [10 empty] | 14.183 | 1778.77 | 0.11659 | 207.389 | 14.15 | 1594.47 | 0.11659 | 185.9
620 | 1330000 | 1280000 | [10 empty] | 14.367 | 1759 | 0.12271 | 215.85 | 14.3 | 1552.1 | 0.12271 | 190.462
621 | 1320000 | 1280000 | [10 empty] | 14.55 | 1719.02 | 0.12915 | 222.019 | 14.45 | 1507.6 | 0.12915 | 194.713
622 | 1320000 | 1270000 | [10 empty] | 14.733 | 1695.45 | 0.13594 | 230.471 | 14.6 | 1508.69 | 0.13594 | 205.084
623 | 1310000 | 1270000 | [10 empty] | 14.867 | 1649.52 | 0.14307 | 236 | 14.75 | 1467.94 | 0.14307 | 210.021
624 | 1320000 | 1260000 | [10 empty] | 15.033 | 1593.17 | 0.15058 | 239.904 | 14.883 | 1428.98 | 0.15058 | 215.18
625 | 1310000 | 1260000 | [10 empty] | 15.183 | 1567.16 | 0.15849 | 248.378 | 15.033 | 1412.11 | 0.15849 | 223.804
626 | 1310000 | 1270000 | [10 empty] | 15.333 | 1528 | 0.16681 | 254.884 | 15.183 | 1390.01 | 0.16681 | 231.867
627 | 1320000 | 1270000 | [10 empty] | 15.467 | 1478.41 | 0.17557 | 259.56 | 15.333 | 1344.03 | 0.17557 | 235.966
628 | 1320000 | 1270000 | [10 empty] | 15.617 | 1484.36 | 0.18478 | 274.286 | 15.483 | 1292.87 | 0.18478 | 238.902
629 | 1320000 | 1270000 | [10 empty] | 15.767 | 1431.65 | 0.19449 | 278.435 | 15.617 | 1283.36 | 0.19449 | 249.596
630 | 1310000 | 1270000 | [10 empty] | 15.917 | 1397.25 | 0.2047 | 286.012 | 15.767 | 1273.94 | 0.2047 | 260.77
901 | 410000 | 410000 | [10 empty] | 16.067 | 1380.4 | 0.21544 | 297.397 | 15.933 | 1239.68 | 0.21544 | 267.08
902 | 890000 | 890000 | [10 empty] | 16.217 | 1344.07 | 0.22675 | 304.773 | 16.1 | 1202.82 | 0.22675 | 272.744
903 | 1160000 | 1180000 | [10 empty] | 16.35 | 1303.16 | 0.23866 | 311.009 | 16.283 | 1187.89 | 0.23866 | 283.499
904 | 1280000 | 1300000 | [10 empty] | 16.5 | 1309.42 | 0.25119 | 328.91 | 16.467 | 1150.5 | 0.25119 | 288.992
905 | 1320000 | 1330000 | [10 empty] | 16.65 | 1255.94 | 0.26437 | 332.039 | 16.6 | 1126.17 | 0.26437 | 297.73
906 | 1330000 | 1340000 | [10 empty] | 16.8 | 1233.27 | 0.27825 | 343.165 | 16.783 | 1093.16 | 0.27825 | 304.177
907 | 1330000 | 1330000 | [10 empty] | 16.967 | 1243.06 | 0.29286 | 364.045 | 16.933 | 1067.11 | 0.29286 | 312.517
908 | 1330000 | 1340000 | [10 empty] | 17.1 | 1201.39 | 0.30824 | 370.314 | 17.117 | 1046.66 | 0.30824 | 322.622
909 | 1320000 | 1330000 | [10 empty] | 17.25 | 1164.99 | 0.32442 | 377.948 | 17.25 | 1018.68 | 0.32442 | 330.48
910 | 1320000 | 1330000 | [10 empty] | 17.4 | 1144.57 | 0.34145 | 390.817 | 17.4 | 1001.31 | 0.34145 | 341.902
911 | 1310000 | 1340000 | [10 empty] | 17.55 | 1096.05 | 0.35938 | 393.898 | 17.55 | 956.545 | 0.35938 | 343.763
912 | 1310000 | 1340000 | [10 empty] | 17.7 | 1066.85 | 0.37825 | 403.532 | 17.7 | 898.646 | 0.37825 | 339.91
913 | 1310000 | 1340000 | [10 empty] | 17.833 | 1049.57 | 0.39811 | 417.839 | 17.85 | 897.216 | 0.39811 | 357.187
914 | 1310000 | 1330000 | [10 empty] | 17.983 | 1008.14 | 0.41901 | 422.415 | 17.983 | 860.087 | 0.41901 | 360.382
915 | 1310000 | 1340000 | [10 empty] | 18.133 | 988.597 | 0.441 | 435.975 | 18.133 | 851.045 | 0.441 | 375.314
916 | 1300000 | 1330000 | [10 empty] | 18.283 | 961.75 | 0.46416 | 446.403 | 18.283 | 815.326 | 0.46416 | 378.439
917 | 1300000 | 1330000 | [10 empty] | 18.433 | 908.564 | 0.48853 | 443.856 | 18.433 | 784.405 | 0.48853 | 383.201
918 | 1300000 | 1340000 | [10 empty] | 18.567 | 892.571 | 0.51417 | 458.935 | 18.583 | 758.377 | 0.51417 | 389.937
919 | 1300000 | 1330000 | [10 empty] | 18.717 | 875.412 | 0.54117 | 473.744 | 18.717 | 732.925 | 0.54117 | 396.635
920 | 1300000 | 1320000 | [10 empty] | 18.867 | 839.248 | 0.56958 | 478.018 | 18.867 | 702.409 | 0.56958 | 400.077
921 | 1300000 | 1310000 | [10 empty] | 19.017 | 795.074 | 0.59948 | 476.632 | 19.017 | 669.914 | 0.59948 | 401.601
922 | 1300000 | 1310000 | [10 empty] | 19.167 | 762.696 | 0.63095 | 481.226 | 19.167 | 633.417 | 0.63095 | 399.657
923 | 1300000 | 1310000 | [10 empty] | 19.3 | 735.619 | 0.66408 | 488.509 | 19.333 | 600.322 | 0.66408 | 398.662
924 | 1290000 | 1320000 | [10 empty] | 19.467 | 690.667 | 0.69894 | 482.737 | 19.467 | 562.516 | 0.69894 | 393.167
925 | 1290000 | 1320000 | [10 empty] | 19.617 | 674.31 | 0.73564 | 496.048 | 19.617 | 541.112 | 0.73564 | 398.063
926 | 1290000 | 1320000 | [10 empty] | 19.767 | 628.673 | 0.77426 | 486.756 | 19.767 | 505.663 | 0.77426 | 391.514
927 | 1290000 | 1320000 | [10 empty] | 19.917 | 582.621 | 0.81491 | 474.783 | 19.917 | 469.561 | 0.81491 | 382.649
928 | 1290000 | 1320000 | [10 empty] | 20.05 | 553.414 | 0.85769 | 474.659 | 20.067 | 437.418 | 0.85769 | 375.17
929 | 1290000 | 1310000 | [10 empty] | 20.2 | 515.423 | 0.90272 | 465.283 | 20.2 | 403.589 | 0.90272 | 364.328
930 | 1280000 | 1310000 | [10 empty] | 20.35 | 487.683 | 0.95011 | 463.354 | 20.35 | 378.017 | 0.95011 | 359.159
1201 | 410000 | 420000 | [10 empty] | 20.5 | 452.428 | 0.99999 | 452.425 | 20.5 | 343.261 | 0.99999 | 343.259
1202 | 890000 | 900000 | [10 empty] | 20.65 | 428.153 | 1.05249 | 450.629 | 20.65 | 319.684 | 1.05249 | 336.465
1203 | 1150000 | 1200000 | [10 empty] | 20.783 | 400.103 | 1.10775 | 443.214 | 20.8 | 293.698 | 1.10775 | 325.344
1204 | 1260000 | 1320000 | [10 empty] | 20.933 | 366.055 | 1.16591 | 426.787 | 20.95 | 273.879 | 1.16591 | 319.317
1205 | 1290000 | 1360000 | [10 empty] | 21.083 | 338.199 | 1.22712 | 415.01 | 21.083 | 243.702 | 1.22712 | 299.051
1206 | 1300000 | 1370000 | [10 empty] | 21.233 | 305.877 | 1.29154 | 395.053 | 21.267 | 215.524 | 1.29154 | 278.359
1207 | 1300000 | 1360000 | [10 empty] | 21.383 | 284.488 | 1.35935 | 386.719 | 21.433 | 191.165 | 1.35935 | 259.859
1208 | 1310000 | 1360000 | [10 empty] | 21.517 | 257.254 | 1.43071 | 368.057 | 21.583 | 170.076 | 1.43071 | 243.33
1209 | 1310000 | 1360000 | [10 empty] | 21.667 | 230.745 | 1.50583 | 347.462 | 21.733 | 149.183 | 1.50583 | 224.643
1210 | 1300000 | 1370000 | [10 empty] | 21.833 | 207.911 | 1.58488 | 329.515 | 21.883 | 131.976 | 1.58488 | 209.166
1211 | 1310000 | 1370000 | [10 empty] | 21.983 | 184.218 | 1.66809 | 307.293 | 22.033 | 115.578 | 1.66809 | 192.795
1212 | 1310000 | 1370000 | [10 empty] | 22.133 | 166.096 | 1.75567 | 291.608 | 22.167 | 103.95 | 1.75567 | 182.501
1213 | 1300000 | 1370000 | [10 empty] | 22.267 | 147.216 | 1.84784 | 272.031 | 22.317 | 89.1267 | 1.84784 | 164.692
1214 | 1290000 | 1370000 | [10 empty] | 22.417 | 134.183 | 1.94485 | 260.966 | 22.467 | 78.8565 | 1.94485 | 153.364
1215 | 1290000 | 1370000 | [10 empty] | 22.6 | 107.604 | 2.04696 | 220.261 | 22.617 | 65.8273 | 2.04696 | 134.745
1216 | 1280000 | 1360000 | [10 empty] | 22.75 | 91.9922 | 2.15442 | 198.19 | 22.767 | 57.1518 | 2.15442 | 123.129
1217 | 1290000 | 1360000 | [10 empty] | 22.9 | 75.2343 | 2.26753 | 170.596 | 22.9 | 46.1141 | 2.26753 | 104.565
1218 | 1290000 | 1350000 | [10 empty] | 23.1 | 67.2027 | 2.38657 | 160.384 | 23.05 | 37.9244 | 2.38657 | 90.5094
1219 | 1290000 | 1350000 | [10 empty] | 23.25 | 56.0873 | 2.51187 | 140.884 | 23.2 | 31.1124 | 2.51187 | 78.1504
1220 | 1290000 | 1350000 | [10 empty] | 23.4 | 46.8308 | 2.64374 | 123.809 | 23.35 | 23.5938 | 2.64374 | 62.3761
1221 | 1290000 | 1350000 | [10 empty] | 23.533 | 36.8097 | 2.78254 | 102.425 | 23.5 | 16.7135 | 2.78254 | 46.506
1222 | 1290000 | 1360000 | [10 empty] | 23.683 | 32.2797 | 2.92863 | 94.5353 | 23.633 | 19.0629 | 2.92863 | 55.8281
1223 | 1280000 | 1360000 | [10 empty] | 23.833 | 33.1963 | 3.08238 | 102.324 | 23.783 | 13.934 | 3.08238 | 42.9499
1224 | 1280000 | 1360000 | [10 empty] | 23.983 | 28.8861 | 3.24421 | 93.7124 | 23.933 | 10.3789 | 3.24421 | 33.6714
1225 | 1280000 | 1350000 | [10 empty] | 24.133 | 23.8161 | 3.41453 | 81.3207 | 24.083 | 6.23441 | 3.41453 | 21.2876
1226 | 1280000 | 1340000 | [10 empty] | 24.267 | 19.3642 | 3.59379 | 69.591 | 24.233 | 3.85365 | 3.59379 | 13.8492
1227 | 1280000 | 1340000 | [10 empty] | 24.417 | 15.9526 | 3.78247 | 60.3403 | 24.367 | 1.47019 | 3.78247 | 5.56095
1228 | 1280000 | 1340000 | [10 empty] | 24.567 | 13.066 | 3.98105 | 52.0163 | 24.517 | 0.09972 | 3.98105 | 0.39701
1229 | 1290000 | 1340000 | [10 empty] | 24.717 | 10.8401 | 4.19005 | 45.4206 | 24.667 | -2.0905 | 4.19005 | -8.7593
1230 | 1290000 | 1350000 | [10 empty] | 24.867 | 8.73007 | 4.41003 | 38.4999 | 24.817 | -2.5542 | 4.41003 | -11.264
1501 | 410000 | 410000 | [10 empty] | 25 | 5.05898 | 4.64156 | 23.4815 | 24.967 | -2.7387 | 4.64156 | -12.712
1502 | 890000 | 910000 | [10 empty] | 25.15 | 3.82877 | 4.88524 | 18.7045 | 25.1 | -3.411 | 4.88524 | -16.663
1503 | 1140000 | 1220000 | [10 empty] | 25.3 | 3.07153 | 5.14172 | 15.7929 | 25.25 | -3.5041 | 5.14172 | -18.017
1504 | 1260000 | 1370000 | [10 empty] | 25.45 | 3.06813 | 5.41166 | 16.6037
1505 | 1290000 | 1410000 | [10 empty] | 25.633 | 2.16217 | 5.69577 | 12.3153
1506 | 1300000 | 1400000
1507 | 1300000 | 1400000
1508 | 1300000 | 1400000
1509 | 1300000 | 1400000
1510 | 1300000 | 1400000
1511 | 1290000 | 1400000
1512 | 1300000 | 1400000
1513 | 1290000 | 1400000
1514 | 1290000 | 1400000
1515 | 1280000 | 1390000
1516 | 1280000 | 1390000
1517 | 1270000 | 1400000
1518 | 1280000 | 1400000
1519 | 1280000 | 1400000
1520 | 1280000 | 1390000
1521 | 1290000 | 1400000
1522 | 1280000 | 1400000
1523 | 1280000 | 1400000
1524 | 1280000 | 1390000
1525 | 1280000 | 1380000
1526 | 1280000 | 1380000
1527 | 1280000 | 1390000
1528 | 1280000 | 1390000
1529 | 1280000 | 1380000
1530 | 1280000 | 1380000
1801 | 410000 | 400000
1802 | 880000 | 910000
1803 | 1140000 | 1230000
1804 | 1250000 | 1360000
1805 | 1280000 | 1390000
1806 | 1290000 | 1400000
1807 | 1290000 | 1400000
1808 | 1290000 | 1400000
1809 | 1290000 | 1410000
1810 | 1290000 | 1420000
1811 | 1290000 | 1420000
1812 | 1280000 | 1420000
1813 | 1280000 | 1410000
1814 | 1280000 | 1400000
1815 | 1270000 | 1400000
1816 | 1270000 | 1390000
1817 | 1280000 | 1390000
1818 | 1280000 | 1390000
1819 | 1280000 | 1390000
1820 | 1280000 | 1390000
1821 | 1280000 | 1390000
1822 | 1280000 | 1390000
1823 | 1280000 | 1380000
1824 | 1280000 | 1390000
1825 | 1270000 | 1380000
1826 | 1270000 | 1380000
1827 | 1270000 | 1390000
1828 | 1270000 | 1390000
1829 | 1270000 | 1390000
1830 | 1270000 | 1400000
2101 | 410000 | 400000
2102 | 880000 | 890000
2103 | 1140000 | 1190000
2104 | 1250000 | 1310000
2105 | 1280000 | 1360000
2106 | 1290000 | 1370000
2107 | 1290000 | 1370000
2108 | 1290000 | 1380000
2109 | 1290000 | 1380000
2110 | 1280000 | 1370000
2111 | 1290000 | 1370000
2112 | 1290000 | 1360000
2113 | 1280000 | 1360000
2114 | 1270000 | 1360000
2115 | 1270000 | 1360000
2116 | 1280000 | 1360000
2117 | 1290000 | 1360000
2118 | 1280000 | 1360000
2119 | 1280000 | 1360000
2120 | 1270000 | 1350000
2121 | 1270000 | 1340000
2122 | 1260000 | 1340000
2123 | 1260000 | 1350000
2124 | 1260000 | 1350000
2125 | 1260000 | 1360000
2126 | 1260000 | 1360000
2127 | 1270000 | 1360000
2128 | 1270000 | 1360000
2129 | 1260000 | 1350000
2130 | 1260000 | 1340000
2401 | 410000 | 400000
2402 | 880000 | 880000
2403 | 1130000 | 1170000
2404 | 1240000 | 1280000
2405 | 1280000 | 1320000
2406 | 1290000 | 1320000
2407 | 1290000 | 1330000
2408 | 1290000 | 1320000
2409 | 1290000 | 1310000
2410 | 1280000 | 1300000
2411 | 1280000 | 1320000
2412 | 1280000 | 1320000
2413 | 1270000 | 1330000
2414 | 1280000 | 1320000
2415 | 1280000 | 1320000
2416 | 1280000 | 1320000
2417 | 1270000 | 1320000
2418 | 1270000 | 1320000
2419 | 1270000 | 1300000
2420 | 1270000 | 1310000
2421 | 1270000 | 1320000
2422 | 1270000 | 1310000
2423 | 1270000 | 1320000
2424 | 1270000 | 1320000
2425 | 1270000 | 1310000
2426 | 1270000 | 1310000
2427 | 1280000 | 1300000
2428 | 1280000 | 1290000
2429 | 1280000 | 1290000
2430 | 1270000 | 1300000
2701 | 410000 | 410000
2702 | 880000 | 870000
2703 | 1140000 | 1150000
2704 | 1260000 | 1250000
2705 | 1290000 | 1280000
2706 | 1300000 | 1290000
2707 | 1300000 | 1280000
2708 | 1290000 | 1280000
2709 | 1290000 | 1280000
2710 | 1290000 | 1280000
2711 | 1290000 | 1280000
2712 | 1290000 | 1280000
2713 | 1290000 | 1280000
2714 | 1280000 | 1280000
2715 | 1280000 | 1280000
2716 | 1280000 | 1270000
2717 | 1280000 | 1270000
2718 | 1280000 | 1270000
2719 | 1280000 | 1270000
2720 | 1280000 | 1270000
2721 | 1280000 | 1260000
2722 | 1280000 | 1260000
2723 | 1270000 | 1270000
2724 | 1270000 | 1270000
2725 | 1280000 | 1270000
2726 | 1280000 | 1270000
2727 | 1280000 | 1270000
2728 | 1280000 | 1260000
2729 | 1280000 | 1260000
2730 | 1280000 | 1260000
3001 | 410000 | 410000
3002 | 890000 | 870000
3003 | 1150000 | 1130000
3004 | 1270000 | 1220000
3005 | 1300000 | 1250000
3006 | 1320000 | 1250000
3007 | 1320000 | 1250000
3008 | 1320000 | 1250000
3009 | 1310000 | 1250000
3010 | 1310000 | 1250000
3011 | 1310000 | 1250000
3012 | 1310000 | 1250000
3013 | 1310000 | 1250000
3014 | 1310000 | 1240000
3015 | 1300000 | 1250000
3016 | 1300000 | 1250000
3017 | 1300000 | 1240000
3018 | 1300000 | 1230000
3019 | 1300000 | 1240000
3020 | 1300000 | 1240000
3021 | 1310000 | 1240000
3022 | 1310000 | 1240000
3023 | 1300000 | 1230000
3024 | 1300000 | 1240000
3025 | 1300000 | 1240000
3026 | 1300000 | 1240000
3027 | 1290000 | 1240000
3028 | 1290000 | 1240000
3029 | 1290000 | 1230000
3030 | 1300000 | 1230000
3301 | 420000 | 410000
3302 | 900000 | 870000
3303 | 1170000 | 1140000
3304 | 1280000 | 1230000
3305 | 1320000 | 1250000
3306 | 1330000 | 1270000
3307 | 1330000 | 1260000
3308 | 1320000 | 1260000
3309 | 1330000 | 1260000
3310 | 1330000 | 1250000
3311 | 1330000 | 1250000
3312 | 1330000 | 1250000
3313 | 1330000 | 1250000
3314 | 1330000 | 1250000
3315 | 1320000 | 1250000
3316 | 1320000 | 1250000
3317 | 1330000 | 1250000
3318 | 1330000 | 1250000
3319 | 1330000 | 1230000
3320 | 1330000 | 1230000
3321 | 1320000 | 1220000
3322 | 1320000 | 1220000
3323 | 1320000 | 1230000
3324 | 1320000 | 1230000
3325 | 1310000 | 1230000
3326 | 1300000 | 1240000
3327 | 1300000 | 1230000
3328 | 1310000 | 1230000
3329 | 1310000 | 1230000
3330 | 1310000 | 1220000
3601 | 420000 | 410000
3602 | 900000 | 870000
3603 | 1180000 | 1150000
3604 | 1290000 | 1250000
3605 | 1320000 | 1270000
3606 | 1330000 | 1280000
3607 | 1330000 | 1280000
3608 | 1340000 | 1270000
3609 | 1340000 | 1270000
3610 | 1340000 | 1270000
3611 | 1340000 | 1260000
3612 | 1340000 | 1260000
3613 | 1340000 | 1260000
3614 | 1340000 | 1260000
3615 | 1330000 | 1260000
3616 | 1330000 | 1260000
3617 | 1330000 | 1260000
3618 | 1330000 | 1260000
3619 | 1320000 | 1270000
3620 | 1320000 | 1270000
3621 | 1330000 | 1260000
3622 | 1330000 | 1250000
3623 | 1320000 | 1250000
3624 | 1310000 | 1250000
3625 | 1310000 | 1260000
3626 | 1320000 | 1260000
3627 | 1320000 | 1260000
3628 | 1320000 | 1260000
3629 | 1320000 | 1260000
3630 | 1320000 | 1260000

## 85 50 30-40
Brookfield Avg = | 1721153.846 |  | CPA Avg= | 1966160.945 |  | hc (mm) = | 5.285088995 |  |  |  | Ares SSP Avg = | 2457782
(stabilized avg)
Brookfield Summary |  |  | CPA Trial 1 | syringe pump rate = | 2.5 mL/min |  |  | density (g/mL) = | 2.18 |  | Ares SSP |  | Ares SRS 1 |  |  |  | Ares SRS 2
time | viscosity | viscosity 2 | Time (s) | Time Elapsed (s) | Total Mass | Step Mass (g) | Mass Flow Rate (g/s) | volumetric flow rate | Pressure | viscosity | Trial | Viscosity | time | Eta | Rate | stress(t) | time | Eta | Rate | stress(t)
1 | 1620000 | 1610000 | 60 | 60 | 2.03 | 2.03 | 0.03383333333 | 0.01551987768 | 10334 | 6075519.063 | 1 | 2145240 | min | Pa-s | s-1 | Pa | min | Pa-s | s-1 | Pa
300 | 1700000 | 1650000 | 120 | 60 | 8.49 | 6.46 | 0.1076666667 | 0.0493883792 | 12551 | 2318765.234 | 2 | 2019650 | 0.467 | 1951.36 | 0.001 | 1.95136 | 0.517 | 1483.72 | 0.001 | 1.48372
600 | 1680000 | 1690000 | 180 | 60 | 15.78 | 7.29 | 0.1215 | 0.05573394495 | 12542 | 2053289.739 | 3 | 2782380 | 0.6 | 3133.34 | 0.00105 | 3.29784 | 0.65 | 4183.76 | 0.00105 | 4.40341
900 | 1720000 | 1690000 | 240 | 60 | 22.96 | 7.18 | 0.1196666667 | 0.05489296636 | 12536 | 2083749.496 | 4 | 2730530 | 0.75 | 2942.58 | 0.00111 | 3.25967 | 0.8 | 3933.92 | 0.00111 | 4.35782
1200 | 1740000 | 1700000 | 300 | 60 | 30.5 | 7.54 | 0.1256666667 | 0.05764525994 | 12488 | 1976662.453 | 5 | 2611110 | 0.9 | 1390.49 | 0.00117 | 1.6212 | 0.95 | 3415.48 | 0.00117 | 3.98215
1500 | 1760000 | 1690000 | 360 | 60 | 37.92 | 7.42 | 0.1236666667 | 0.05672782875 | 12686 | 2040477.313 |  |  | 1.05 | 4059.8 | 0.00123 | 4.98188 | 1.1 | 3918.86 | 0.00123 | 4.80893
1800 | 1780000 | 1710000 | 420 | 60 | 45.47 | 7.55 | 0.1258333333 | 0.05772171254 | 12664 | 2001865.61 |  |  | 1.25 | 3807.95 | 0.00129 | 4.91815 | 1.25 | 4434.19 | 0.00129 | 5.72698
2100 | 1800000 | 1690000 | 480 | 60 | 52.89 | 7.42 | 0.1236666667 | 0.05672782875 | 12610 | 2028253.107 |  |  | 1.4 | 2479.09 | 0.00136 | 3.36997 | 1.383 | 3770.43 | 0.00136 | 5.12536
2400 | 1820000 | 1660000 | 540 | 60 | 60.38 | 7.49 | 0.1248333333 | 0.05726299694 | 12764 | 2033836.075 |  |  | 1.55 | 2398.95 | 0.00143 | 3.43223 | 1.533 | 4126.18 | 0.00143 | 5.90342
2700 | 1840000 | 1650000 | 600 | 60 | 67.81 | 7.43 | 0.1238333333 | 0.05680428135 | 12895 | 2071302.366 |  |  | 1.7 | 4096.46 | 0.00151 | 6.1686 | 1.683 | 1383.3 | 0.00151 | 2.08303
3000 | 1840000 | 1680000 | 660 | 60 | 75.31 | 7.5 | 0.125 | 0.05733944954 | 12931 | 2057698.86 |  |  | 1.85 | 1870.63 | 0.00158 | 2.96475 | 1.833 | 4330.93 | 0.00158 | 6.86406
3300 | 1840000 | 1660000 | 720 | 60 | 82.77 | 7.46 | 0.1243333333 | 0.05703363914 | 12492 | 1998499.835 |  |  | 2.017 | 1822.4 | 0.00167 | 3.03994 | 1.983 | 3804.38 | 0.00167 | 6.34609
3600 | 1860000 | 1670000 | 780 | 60 | 90.15 | 7.38 | 0.123 | 0.05642201835 | 12670 | 2048949.345 |  |  | 2.167 | 2315.25 | 0.00176 | 4.06483 | 2.117 | 4057.44 | 0.00176 | 7.12355
[7 empty] | stabilized avg = | 0.05675562969 |  |  |  |  | 2.3 | 1830.54 | 0.00185 | 3.38257 | 2.267 | 4873.86 | 0.00185 | 9.00616
Brookfield Raw Data | [12 empty] | 2.45 | 2249.94 | 0.00194 | 4.37581 | 2.417 | 2817.29 | 0.00194 | 5.47924
time | viscosity | viscosity 2 | CPA Trial 2 | syringe pump rate = | 2.5 mL/min |  |  | density (g/mL) = | 2.18 |  |  |  | 2.6 | 4791.94 | 0.00205 | 9.80894 | 2.567 | 3771.91 | 0.00205 | 7.72098
1 | 560000 | 520000 | Time (s) | Time Elapsed (s) | Total Mass | Step Mass (g) | Mass Flow Rate (g/s) | volumetric flow rate | Pressure | viscosity 2 |  |  | 2.75 | 4370.04 | 0.00215 | 9.41496 | 2.717 | 3966.53 | 0.00215 | 8.54562
2 | 760000 | 900000 | 60 | 60 | 2.14 | 2.14 | 0.03566666667 | 0.01636085627 | 8984 | 5010337.007 |  |  | 2.9 | 5305.58 | 0.00227 | 12.0306 | 2.85 | 3999.86 | 0.00227 | 9.06984
3 | 900000 | 1200000 | 120 | 60 | 8.35 | 6.21 | 0.1035 | 0.04747706422 | 11532 | 2216276.81 |  |  | 3.033 | 5673.71 | 0.00239 | 13.5408 | 3 | 6033.14 | 0.00239 | 14.3986
4 | 1080000 | 1400000 | 180 | 60 | 15.62 | 7.27 | 0.1211666667 | 0.05558103976 | 11755 | 1929741.742 |  |  | 3.183 | 5485.82 | 0.00251 | 13.7797 | 3.15 | 5541.91 | 0.00251 | 13.9206
5 | 1220000 | 1510000 | 240 | 60 | 22.97 | 7.35 | 0.1225 | 0.05619266055 | 11733 | 1905165.464 |  |  | 3.333 | 4370.24 | 0.00264 | 11.5539 | 3.3 | 3786.12 | 0.00264 | 10.0096
6 | 1340000 | 1560000 | 300 | 60 | 30.41 | 7.44 | 0.124 | 0.05688073394 | 11784 | 1890300.142 |  |  | 3.483 | 4717 | 0.00278 | 13.1253 | 3.45 | 3875.17 | 0.00278 | 10.7829
7 | 1440000 | 1580000 | 360 | 60 | 37.82 | 7.41 | 0.1235 | 0.05665137615 | 11736 | 1890222.209 |  |  | 3.633 | 4617.6 | 0.00293 | 13.5233 | 3.583 | 4828.99 | 0.00293 | 14.1424
8 | 1480000 | 1590000 | 420 | 60 | 45.38 | 7.56 | 0.126 | 0.05779816514 | 11694 | 1846087.419 |  |  | 3.8 | 5647.93 | 0.00308 | 17.4092 | 3.733 | 5684.52 | 0.00308 | 17.5219
9 | 1520000 | 1600000 | 480 | 60 | 52.8 | 7.42 | 0.1236666667 | 0.05672782875 | 11860 | 1907619.496 |  |  | 3.95 | 5524.19 | 0.00324 | 17.9217 | 3.883 | 5672.22 | 0.00324 | 18.4019
10 | 1540000 | 1600000 | 540 | 60 | 60.64 | 7.84 | 0.1306666667 | 0.05993883792 | 11943 | 1818060.529 |  |  | 4.133 | 7034.76 | 0.00341 | 24.0205 | 4.033 | 6921.48 | 0.00341 | 23.6337
11 | 1540000 | 1610000 | 600 | 60 | 67.78 | 7.14 | 0.119 | 0.05458715596 | 11808 | 1973736.176 |  |  | 4.283 | 6969.76 | 0.00359 | 25.048 | 4.183 | 7000.68 | 0.00359 | 25.1591
12 | 1540000 | 1610000 | 660 | 60 | 75.22 | 7.44 | 0.124 | 0.05688073394 | 11885 | 1906501.798 |  |  | 4.433 | 5878.53 | 0.00378 | 22.2355 | 4.317 | 7125.58 | 0.00378 | 26.9524
13 | 1560000 | 1600000 | 720 | 60 | 82.68 | 7.46 | 0.1243333333 | 0.05703363914 | 11858 | 1897071.009 |  |  | 4.633 | 6385.51 | 0.00398 | 25.4212 | 4.467 | 7264.87 | 0.00398 | 28.922
14 | 1560000 | 1590000 | 780 | 60 | 90.18 | 7.5 | 0.125 | 0.05733944954 | 12292 | 1956015.342 |  |  | 4.767 | 5986.07 | 0.00419 | 25.0821 | 4.617 | 6740.14 | 0.00419 | 28.2417
15 | 1580000 | 1590000 |  |  |  |  | stabilized avg = | 0.05687378371 |  |  |  |  | 4.917 | 6494.17 | 0.00441 | 28.6397 | 4.767 | 6383.63 | 0.00441 | 28.1522
16 | 1580000 | 1590000 | [10 empty] | 5.067 | 7229.65 | 0.00464 | 33.557 | 4.917 | 5637.66 | 0.00464 | 26.1677
17 | 1580000 | 1590000 | [10 empty] | 5.217 | 7609.04 | 0.00489 | 37.1722 | 5.05 | 5847.02 | 0.00489 | 28.5643
18 | 1600000 | 1590000 | [10 empty] | 5.367 | 6614.59 | 0.00514 | 34.0105 | 5.2 | 5641.7 | 0.00514 | 29.0082
19 | 1600000 | 1590000 | [10 empty] | 5.5 | 6464.2 | 0.00541 | 34.9823 | 5.35 | 7238.31 | 0.00541 | 39.1715
20 | 1600000 | 1590000 | [10 empty] | 5.65 | 6294.84 | 0.0057 | 35.8542 | 5.5 | 6661.24 | 0.0057 | 37.9411
21 | 1600000 | 1590000 | [10 empty] | 5.8 | 7360.55 | 0.00599 | 44.1253 | 5.65 | 6142.09 | 0.00599 | 36.8208
22 | 1620000 | 1580000 | [10 empty] | 5.95 | 6602.49 | 0.00631 | 41.6588 | 5.783 | 6075.5 | 0.00631 | 38.3338
23 | 1620000 | 1580000 | [10 empty] | 6.1 | 6781.89 | 0.00664 | 45.0373 | 5.933 | 6030.63 | 0.00664 | 40.0483
24 | 1620000 | 1580000 | [10 empty] | 6.233 | 6441.5 | 0.00699 | 45.0227 | 6.083 | 6839.24 | 0.00699 | 47.8026
25 | 1620000 | 1570000 | [10 empty] | 6.383 | 7319.73 | 0.00736 | 53.8469 | 6.233 | 6259.65 | 0.00736 | 46.0485
26 | 1620000 | 1580000 | [10 empty] | 6.533 | 7045.18 | 0.00774 | 54.5482 | 6.383 | 6076.26 | 0.00774 | 47.0462
27 | 1600000 | 1590000 | [10 empty] | 6.683 | 6753.16 | 0.00815 | 55.0323 | 6.517 | 6271.65 | 0.00815 | 51.1084
28 | 1600000 | 1580000 | [10 empty] | 6.833 | 7165.01 | 0.00858 | 61.4539 | 6.667 | 7230.59 | 0.00858 | 62.0164
29 | 1600000 | 1570000 | [10 empty] | 6.967 | 6520.67 | 0.00903 | 58.8637 | 6.817 | 6560.15 | 0.00903 | 59.22
30 | 1600000 | 1570000 | [10 empty] | 7.117 | 5980.89 | 0.0095 | 56.8255 | 6.967 | 5691.27 | 0.0095 | 54.0737
301 | 540000 | 410000 | [10 empty] | 7.267 | 6530.09 | 0.01 | 65.3008 | 7.15 | 6759.85 | 0.01 | 67.5984
302 | 900000 | 980000 | [10 empty] | 7.417 | 6135.38 | 0.01052 | 64.5748 | 7.3 | 6201.6 | 0.01052 | 65.2718
303 | 1180000 | 1400000 | [10 empty] | 7.567 | 5948.59 | 0.01108 | 65.8958 | 7.45 | 5928.63 | 0.01108 | 65.6747
304 | 1440000 | 1590000 | [10 empty] | 7.7 | 6219.1 | 0.01166 | 72.5092 | 7.6 | 6118.71 | 0.01166 | 71.3388
305 | 1580000 | 1650000 | [10 empty] | 7.85 | 5944.06 | 0.01227 | 72.9409 | 7.733 | 5896.52 | 0.01227 | 72.3575
306 | 1660000 | 1650000 | [10 empty] | 8 | 6007.27 | 0.01292 | 77.5867 | 7.883 | 6093.45 | 0.01292 | 78.6998
307 | 1700000 | 1650000 | [10 empty] | 8.15 | 5714.1 | 0.01359 | 77.6748 | 8.033 | 5781.32 | 0.01359 | 78.5886
308 | 1700000 | 1650000 | [10 empty] | 8.3 | 5901.48 | 0.01431 | 84.4337 | 8.183 | 5415.99 | 0.01431 | 77.4877
309 | 1700000 | 1650000 | [10 empty] | 8.433 | 5948.86 | 0.01506 | 89.5798 | 8.333 | 5545.48 | 0.01506 | 83.5058
310 | 1700000 | 1650000 | [10 empty] | 8.583 | 5547.24 | 0.01585 | 87.9176 | 8.467 | 5333.72 | 0.01585 | 84.5335
311 | 1700000 | 1640000 | [10 empty] | 8.733 | 5577.18 | 0.01668 | 93.0328 | 8.617 | 5391.68 | 0.01668 | 89.9384
312 | 1680000 | 1640000 | [10 empty] | 8.883 | 5388.78 | 0.01756 | 94.6093 | 8.767 | 5401.62 | 0.01756 | 94.8347
313 | 1680000 | 1640000 | [10 empty] | 9.033 | 5351.24 | 0.01848 | 98.8826 | 8.917 | 5208.75 | 0.01848 | 96.2496
314 | 1680000 | 1640000 | [10 empty] | 9.167 | 5292.65 | 0.01945 | 102.935 | 9.067 | 4995.06 | 0.01945 | 97.1469
315 | 1660000 | 1630000 | [10 empty] | 9.317 | 5150.58 | 0.02047 | 105.431 | 9.2 | 4992.8 | 0.02047 | 102.201
316 | 1660000 | 1620000 | [10 empty] | 9.467 | 4873.07 | 0.02154 | 104.987 | 9.35 | 4850.71 | 0.02154 | 104.505
317 | 1660000 | 1610000 | [10 empty] | 9.617 | 4839.44 | 0.02268 | 109.736 | 9.5 | 4805.77 | 0.02268 | 108.973
318 | 1660000 | 1610000 | [10 empty] | 9.767 | 4779.97 | 0.02387 | 114.078 | 9.65 | 4812.12 | 0.02387 | 114.845
319 | 1660000 | 1620000 | [10 empty] | 9.9 | 4558.17 | 0.02512 | 114.496 | 9.8 | 4394.3 | 0.02512 | 110.38
320 | 1660000 | 1620000 | [10 empty] | 10.05 | 4589.74 | 0.02644 | 121.341 | 9.933 | 4233.8 | 0.02644 | 111.931
321 | 1660000 | 1620000 | [10 empty] | 10.2 | 4195.52 | 0.02783 | 116.742 | 10.083 | 4153.39 | 0.02783 | 115.57
322 | 1640000 | 1610000 | [10 empty] | 10.35 | 4312.92 | 0.02929 | 126.31 | 10.233 | 4060.09 | 0.02929 | 118.905
323 | 1640000 | 1610000 | [10 empty] | 10.5 | 4317.45 | 0.03082 | 133.081 | 10.383 | 4030.44 | 0.03082 | 124.234
324 | 1640000 | 1610000 | [10 empty] | 10.633 | 4069.56 | 0.03244 | 132.025 | 10.533 | 3947.1 | 0.03244 | 128.052
325 | 1640000 | 1610000 | [10 empty] | 10.783 | 3982.21 | 0.03415 | 135.974 | 10.667 | 4018.36 | 0.03415 | 137.208
326 | 1640000 | 1600000 | [10 empty] | 10.933 | 3759.14 | 0.03594 | 135.096 | 10.817 | 3888.85 | 0.03594 | 139.758
327 | 1640000 | 1600000 | [10 empty] | 11.083 | 3643.74 | 0.03782 | 137.824 | 10.967 | 3725.43 | 0.03782 | 140.914
328 | 1640000 | 1600000 | [10 empty] | 11.233 | 3520.99 | 0.03981 | 140.173 | 11.117 | 3495.63 | 0.03981 | 139.163
329 | 1640000 | 1610000 | [10 empty] | 11.4 | 3463.27 | 0.0419 | 145.113 | 11.267 | 3420.08 | 0.0419 | 143.304
330 | 1640000 | 1600000 | [10 empty] | 11.567 | 3337.08 | 0.0441 | 147.167 | 11.4 | 3271.19 | 0.0441 | 144.261
601 | 540000 | 420000 | [10 empty] | 11.717 | 3172.32 | 0.04642 | 147.246 | 11.55 | 3259.4 | 0.04642 | 151.287
602 | 900000 | 990000 | [10 empty] | 11.867 | 3082.19 | 0.04885 | 150.573 | 11.7 | 3102.57 | 0.04885 | 151.568
603 | 1220000 | 1410000 | [10 empty] | 12.017 | 3019.44 | 0.05142 | 155.252 | 11.85 | 3079.63 | 0.05142 | 158.346
604 | 1460000 | 1610000 | [10 empty] | 12.15 | 3090.72 | 0.05412 | 167.26 | 12.017 | 3046.91 | 0.05412 | 164.889
605 | 1600000 | 1660000 | [10 empty] | 12.3 | 2943.68 | 0.05696 | 167.666 | 12.15 | 3056.03 | 0.05696 | 174.065
606 | 1660000 | 1670000 | [10 empty] | 12.45 | 2806.25 | 0.05995 | 168.23 | 12.3 | 2937.7 | 0.05995 | 176.11
607 | 1680000 | 1670000 | [10 empty] | 12.6 | 2738.26 | 0.0631 | 172.772 | 12.45 | 2843.24 | 0.0631 | 179.396
608 | 1680000 | 1680000 | [10 empty] | 12.75 | 2686.94 | 0.06641 | 178.435 | 12.6 | 2806.16 | 0.06641 | 186.352
609 | 1680000 | 1680000 | [10 empty] | 12.883 | 2606.82 | 0.06989 | 182.202 | 12.75 | 2759.93 | 0.06989 | 192.904
610 | 1680000 | 1690000 | [10 empty] | 13.033 | 2591.78 | 0.07356 | 190.662 | 12.883 | 2714.96 | 0.07356 | 199.723
611 | 1680000 | 1680000 | [10 empty] | 13.183 | 2549.97 | 0.07743 | 197.434 | 13.033 | 2610.73 | 0.07743 | 202.139
612 | 1680000 | 1670000 | [10 empty] | 13.333 | 2482.27 | 0.08149 | 202.283 | 13.183 | 2531.53 | 0.08149 | 206.297
613 | 1680000 | 1660000 | [10 empty] | 13.483 | 2418.48 | 0.08577 | 207.431 | 13.35 | 2498.57 | 0.08577 | 214.301
614 | 1680000 | 1650000 | [10 empty] | 13.617 | 2384.12 | 0.09027 | 215.22 | 13.5 | 2444.13 | 0.09027 | 220.637
615 | 1680000 | 1650000 | [10 empty] | 13.767 | 2327.45 | 0.09501 | 221.135 | 13.65 | 2415.01 | 0.09501 | 229.454
616 | 1680000 | 1650000 | [10 empty] | 13.917 | 2270.04 | 0.1 | 227.003 | 13.8 | 2333.03 | 0.1 | 233.302
617 | 1660000 | 1650000 | [10 empty] | 14.067 | 2264.23 | 0.10525 | 238.31 | 13.95 | 2295.05 | 0.10525 | 241.553
618 | 1660000 | 1650000 | [10 empty] | 14.233 | 2205.88 | 0.11078 | 244.357 | 14.083 | 2210.6 | 0.11078 | 244.88
619 | 1660000 | 1650000 | [10 empty] | 14.4 | 2141.36 | 0.11659 | 249.663 | 14.233 | 2165.26 | 0.11659 | 252.45
620 | 1640000 | 1650000 | [10 empty] | 14.55 | 2121.36 | 0.12271 | 260.317 | 14.383 | 2128.84 | 0.12271 | 261.235
621 | 1640000 | 1650000 | [10 empty] | 14.717 | 2068.52 | 0.12915 | 267.159 | 14.533 | 2097.18 | 0.12915 | 270.86
622 | 1640000 | 1640000 | [10 empty] | 14.867 | 2005.39 | 0.13594 | 272.603 | 14.683 | 2041.67 | 0.13594 | 277.535
623 | 1640000 | 1630000 | [10 empty] | 15.017 | 1967.61 | 0.14307 | 281.509 | 14.817 | 2014.39 | 0.14307 | 288.202
624 | 1640000 | 1620000 | [10 empty] | 15.167 | 1930.3 | 0.15058 | 290.671 | 14.967 | 1952.72 | 0.15058 | 294.047
625 | 1640000 | 1620000 | [10 empty] | 15.3 | 1866 | 0.15849 | 295.74 | 15.117 | 1888.24 | 0.15849 | 299.264
626 | 1640000 | 1620000 | [10 empty] | 15.467 | 1845.9 | 0.16681 | 307.914 | 15.267 | 1890.85 | 0.16681 | 315.411
627 | 1620000 | 1620000 | [10 empty] | 15.617 | 1791.46 | 0.17557 | 314.522 | 15.417 | 1867.65 | 0.17557 | 327.898
628 | 1620000 | 1630000 | [10 empty] | 15.767 | 1749.47 | 0.18478 | 323.275 | 15.55 | 1815.33 | 0.18478 | 335.444
629 | 1640000 | 1630000 | [10 empty] | 15.917 | 1727.01 | 0.19449 | 335.879 | 15.717 | 1814.35 | 0.19449 | 352.864
630 | 1640000 | 1620000 | [10 empty] | 16.05 | 1721.11 | 0.2047 | 352.304 | 15.917 | 1767.35 | 0.2047 | 361.77
901 | 560000 | 420000 | [10 empty] | 16.2 | 1661.52 | 0.21544 | 357.963 | 16.1 | 1713.32 | 0.21544 | 369.122
902 | 920000 | 990000 | [10 empty] | 16.35 | 1634.29 | 0.22675 | 370.582 | 16.283 | 1673.25 | 0.22675 | 379.415
903 | 1240000 | 1410000 | [10 empty] | 16.5 | 1595.86 | 0.23866 | 380.865 | 16.433 | 1656.08 | 0.23866 | 395.236
904 | 1480000 | 1600000 | [10 empty] | 16.65 | 1530.29 | 0.25119 | 384.389 | 16.583 | 1602.14 | 0.25119 | 402.437
905 | 1620000 | 1650000 | [10 empty] | 16.783 | 1509.37 | 0.26437 | 399.039 | 16.733 | 1562.4 | 0.26437 | 413.059
906 | 1680000 | 1660000 | [10 empty] | 16.933 | 1456.93 | 0.27825 | 405.398 | 16.867 | 1545.68 | 0.27825 | 430.094
907 | 1700000 | 1670000 | [10 empty] | 17.083 | 1425.79 | 0.29286 | 417.561 | 17.017 | 1461.72 | 0.29286 | 428.084
908 | 1700000 | 1690000 | [10 empty] | 17.233 | 1401.72 | 0.30824 | 432.065 | 17.167 | 1454.27 | 0.30824 | 448.262
909 | 1700000 | 1690000 | [10 empty] | 17.383 | 1350.95 | 0.32442 | 438.275 | 17.317 | 1409.19 | 0.32442 | 457.171
910 | 1720000 | 1690000 | [10 empty] | 17.517 | 1311.08 | 0.34145 | 447.672 | 17.467 | 1375.68 | 0.34145 | 469.732
911 | 1700000 | 1680000 | [10 empty] | 17.667 | 1274.4 | 0.35938 | 457.994 | 17.6 | 1341.45 | 0.35938 | 482.091
912 | 1700000 | 1670000 | [10 empty] | 17.817 | 1213.85 | 0.37825 | 459.137 | 17.75 | 1293.61 | 0.37825 | 489.303
913 | 1680000 | 1670000 | [10 empty] | 17.983 | 1186.52 | 0.39811 | 472.358 | 17.9 | 1270.39 | 0.39811 | 505.75
914 | 1680000 | 1660000 | [10 empty] | 18.133 | 1122.87 | 0.41901 | 470.488 | 18.05 | 1223.01 | 0.41901 | 512.45
915 | 1680000 | 1660000 | [10 empty] | 18.267 | 1088.12 | 0.441 | 479.865 | 18.2 | 1166.89 | 0.441 | 514.602
916 | 1680000 | 1650000 | [10 empty] | 18.417 | 1044.69 | 0.46416 | 484.898 | 18.35 | 1150.26 | 0.46416 | 533.902
917 | 1680000 | 1640000 | [10 empty] | 18.567 | 993.695 | 0.48853 | 485.445 | 18.5 | 1099.43 | 0.48853 | 537.1
918 | 1680000 | 1640000 | [10 empty] | 18.717 | 946.23 | 0.51417 | 486.526 | 18.65 | 1068.19 | 0.51417 | 549.235
919 | 1680000 | 1650000 | [10 empty] | 18.867 | 903.12 | 0.54117 | 488.739 | 18.8 | 1028.01 | 0.54117 | 556.323
920 | 1700000 | 1650000 | [10 empty] | 19 | 844.189 | 0.56958 | 480.832 | 18.95 | 976.957 | 0.56958 | 556.453
921 | 1680000 | 1650000 | [10 empty] | 19.15 | 811.647 | 0.59948 | 486.567 | 19.083 | 923.071 | 0.59948 | 553.364
922 | 1680000 | 1650000 | [10 empty] | 19.3 | 757.001 | 0.63095 | 477.633 | 19.233 | 887.681 | 0.63095 | 560.086
923 | 1680000 | 1640000 | [10 empty] | 19.45 | 703.833 | 0.66408 | 467.401 | 19.383 | 834.842 | 0.66408 | 554.401
924 | 1680000 | 1640000 | [10 empty] | 19.6 | 661.223 | 0.69894 | 462.158 | 19.533 | 807.91 | 0.69894 | 564.683
925 | 1680000 | 1640000 | [10 empty] | 19.733 | 616.061 | 0.73564 | 453.198 | 19.683 | 761.707 | 0.73564 | 560.341
926 | 1680000 | 1630000 | [10 empty] | 19.883 | 566.118 | 0.77426 | 438.322 | 19.817 | 712.433 | 0.77426 | 551.608
927 | 1680000 | 1630000 | [10 empty] | 20.033 | 529.06 | 0.81491 | 431.136 | 19.967 | 678.266 | 0.81491 | 552.725
928 | 1680000 | 1640000 | [10 empty] | 20.183 | 486.072 | 0.85769 | 416.9 | 20.117 | 640.333 | 0.85769 | 549.208
929 | 1660000 | 1640000 | [10 empty] | 20.35 | 447.388 | 0.90272 | 403.866 | 20.267 | 588.458 | 0.90272 | 531.213
930 | 1660000 | 1630000 | [10 empty] | 20.483 | 404.711 | 0.95011 | 384.522 | 20.417 | 553.332 | 0.95011 | 525.728
1201 | 560000 | 420000 | [10 empty] | 20.633 | 369.073 | 0.99999 | 369.071 | 20.55 | 514.699 | 0.99999 | 514.696
1202 | 920000 | 990000 | [10 empty] | 20.783 | 333.845 | 1.05249 | 351.37 | 20.7 | 475.983 | 1.05249 | 500.969
1203 | 1260000 | 1420000 | [10 empty] | 20.933 | 300.932 | 1.10775 | 333.357 | 20.867 | 435.134 | 1.10775 | 482.02
1204 | 1500000 | 1620000 | [10 empty] | 21.083 | 263.323 | 1.16591 | 307.01 | 21.017 | 403.107 | 1.16591 | 469.986
1205 | 1640000 | 1680000 | [10 empty] | 21.217 | 235.407 | 1.22712 | 288.872 | 21.167 | 359.809 | 1.22712 | 441.528
1206 | 1700000 | 1690000 | [10 empty] | 21.367 | 210.432 | 1.29154 | 271.781 | 21.3 | 328.986 | 1.29154 | 424.899
1207 | 1720000 | 1690000 | [10 empty] | 21.517 | 180.862 | 1.35935 | 245.855 | 21.45 | 296.45 | 1.35935 | 402.979
1208 | 1740000 | 1690000 | [10 empty] | 21.7 | 155.037 | 1.43071 | 221.814 | 21.6 | 261.968 | 1.43071 | 374.801
1209 | 1740000 | 1690000 | [10 empty] | 21.833 | 131.785 | 1.50583 | 198.446 | 21.75 | 232.403 | 1.50583 | 349.959
1210 | 1740000 | 1700000 | [10 empty] | 21.983 | 113.444 | 1.58488 | 179.795 | 21.917 | 203.165 | 1.58488 | 321.994
1211 | 1740000 | 1690000 | [10 empty] | 22.133 | 95.4065 | 1.66809 | 159.147 | 22.067 | 175.482 | 1.66809 | 292.72
1212 | 1740000 | 1680000 | [10 empty] | 22.283 | 78.6131 | 1.75567 | 138.018 | 22.217 | 152.799 | 1.75567 | 268.263
1213 | 1740000 | 1690000 | [10 empty] | 22.433 | 63.7993 | 1.84784 | 117.891 | 22.35 | 132.08 | 1.84784 | 244.062
1214 | 1740000 | 1690000 | [10 empty] | 22.567 | 53.0863 | 1.94485 | 103.245 | 22.5 | 113.254 | 1.94485 | 220.263
1215 | 1740000 | 1680000 | [10 empty] | 22.717 | 45.4423 | 2.04696 | 93.0185 | 22.65 | 95.6715 | 2.04696 | 195.835
1216 | 1720000 | 1680000 | [10 empty] | 22.867 | 34.9464 | 2.15442 | 75.2892 | 22.8 | 78.2251 | 2.15442 | 168.53
1217 | 1700000 | 1680000 | [10 empty] | 23.017 | 27.2596 | 2.26753 | 61.812 | 22.95 | 64.3917 | 2.26753 | 146.01
1218 | 1700000 | 1670000 | [10 empty] | 23.167 | 21.7349 | 2.38657 | 51.872 | 23.083 | 51.2875 | 2.38657 | 122.401
1219 | 1720000 | 1670000 | [10 empty] | 23.3 | 17.4097 | 2.51187 | 43.731 | 23.233 | 42.2604 | 2.51187 | 106.153
1220 | 1720000 | 1670000 | [10 empty] | 23.45 | 12.9181 | 2.64374 | 34.1521 | 23.383 | 34.5218 | 2.64374 | 91.2668
1221 | 1700000 | 1660000 | [10 empty] | 23.6 | 17.259 | 2.78254 | 48.0238 | 23.533 | 26.1861 | 2.78254 | 72.8638
1222 | 1700000 | 1650000 | [10 empty] | 23.75 | 13.4252 | 2.92863 | 39.3173 | 23.683 | 20.6817 | 2.92863 | 60.569
1223 | 1700000 | 1650000 | [10 empty] | 23.9 | 12.3356 | 3.08238 | 38.0229 | 23.817 | 13.993 | 3.08238 | 43.1318
1224 | 1700000 | 1650000 | [10 empty] | 24.033 | 10.1044 | 3.24421 | 32.7807 | 23.967 | 24.4987 | 3.24421 | 79.4787
1225 | 1700000 | 1650000 | [10 empty] | 24.183 | 7.7062 | 3.41453 | 26.313 | 24.15 | 334.932 | 3.41453 | 1143.63
1226 | 1700000 | 1650000 | [10 empty] | 24.333 | 5.9199 | 3.59379 | 21.2749 | 24.3 | 104.902 | 3.59379 | 376.996
1227 | 1720000 | 1650000 | [10 empty] | 24.483 | 4.45762 | 3.78247 | 16.8608 | 24.45 | 90.5254 | 3.78247 | 342.409
1228 | 1720000 | 1650000 | [10 empty] | 24.633 | 4.49591 | 3.98105 | 17.8984 | 24.583 | 46.2559 | 3.98105 | 184.147
1229 | 1720000 | 1650000 | [10 empty] | 24.767 | 3.89471 | 4.19005 | 16.319 | 24.733 | 24.6299 | 4.19005 | 103.201
1230 | 1720000 | 1650000 | [10 empty] | 24.917 | 2.66355 | 4.41003 | 11.7464 | 24.883 | 14.208 | 4.41003 | 62.6579
1501 | 560000 | 420000 | [10 empty] | 25.067 | 2.8503 | 4.64156 | 13.2298 | 25.033 | 9.36415 | 4.64156 | 43.4643
1502 | 920000 | 1000000 | [14 empty] | 25.183 | 6.83699 | 4.88524 | 33.4004
1503 | 1260000 | 1420000 | [14 empty] | 25.317 | 4.68978 | 5.14172 | 24.1135
1504 | 1500000 | 1610000 | [14 empty] | 25.467 | 3.31172 | 5.41166 | 17.9219
1505 | 1640000 | 1670000 | [14 empty] | 25.617 | 2.59826 | 5.69577 | 14.7991
1506 | 1700000 | 1690000 | [14 empty] | 25.767 | 2.13866 | 5.9948 | 12.8209
1507 | 1740000 | 1690000 | [14 empty] | 25.917 | 0.97942 | 6.30953 | 6.17966
1508 | 1760000 | 1680000 | [14 empty] | 26.05 | 0.72943 | 6.64078 | 4.84401
1509 | 1760000 | 1680000 | [14 empty] | 26.2 | 1.03315 | 6.98943 | 7.22115
1510 | 1760000 | 1680000 | [14 empty] | 26.35 | 0.47834 | 7.35637 | 3.51883
1511 | 1760000 | 1690000 | [14 empty] | 26.5 | 0.27854 | 7.74258 | 2.15661
1512 | 1760000 | 1680000 | [14 empty] | 26.65 | 0.43503 | 8.14907 | 3.54512
1513 | 1760000 | 1670000
1514 | 1760000 | 1680000
1515 | 1760000 | 1680000
1516 | 1760000 | 1680000
1517 | 1760000 | 1670000
1518 | 1760000 | 1660000
1519 | 1760000 | 1660000
1520 | 1740000 | 1670000
1521 | 1720000 | 1670000
1522 | 1700000 | 1650000
1523 | 1720000 | 1660000
1524 | 1740000 | 1670000
1525 | 1740000 | 1670000
1526 | 1740000 | 1660000
1527 | 1740000 | 1660000
1528 | 1740000 | 1650000
1529 | 1740000 | 1650000
1530 | 1740000 | 1650000
1801 | 560000 | 430000
1802 | 940000 | 1000000
1803 | 1280000 | 1430000
1804 | 1540000 | 1630000
1805 | 1680000 | 1700000
1806 | 1740000 | 1710000
1807 | 1760000 | 1700000
1808 | 1760000 | 1700000
1809 | 1780000 | 1690000
1810 | 1780000 | 1700000
1811 | 1780000 | 1700000
1812 | 1780000 | 1690000
1813 | 1780000 | 1690000
1814 | 1760000 | 1690000
1815 | 1760000 | 1680000
1816 | 1780000 | 1670000
1817 | 1780000 | 1670000
1818 | 1780000 | 1680000
1819 | 1780000 | 1680000
1820 | 1760000 | 1680000
1821 | 1760000 | 1680000
1822 | 1760000 | 1670000
1823 | 1760000 | 1670000
1824 | 1760000 | 1660000
1825 | 1740000 | 1660000
1826 | 1760000 | 1660000
1827 | 1760000 | 1670000
1828 | 1760000 | 1660000
1829 | 1760000 | 1650000
1830 | 1760000 | 1650000
2101 | 560000 | 430000
2102 | 940000 | 1000000
2103 | 1300000 | 1410000
2104 | 1560000 | 1610000
2105 | 1700000 | 1680000
2106 | 1760000 | 1690000
2107 | 1780000 | 1690000
2108 | 1800000 | 1690000
2109 | 1800000 | 1680000
2110 | 1800000 | 1680000
2111 | 1800000 | 1680000
2112 | 1800000 | 1670000
2113 | 1800000 | 1650000
2114 | 1800000 | 1650000
2115 | 1800000 | 1650000
2116 | 1800000 | 1650000
2117 | 1800000 | 1640000
2118 | 1780000 | 1640000
2119 | 1780000 | 1640000
2120 | 1780000 | 1640000
2121 | 1780000 | 1640000
2122 | 1780000 | 1630000
2123 | 1800000 | 1630000
2124 | 1780000 | 1620000
2125 | 1780000 | 1620000
2126 | 1780000 | 1620000
2127 | 1780000 | 1620000
2128 | 1780000 | 1620000
2129 | 1780000 | 1620000
2130 | 1760000 | 1620000
2401 | 540000 | 430000
2402 | 940000 | 1000000
2403 | 1300000 | 1410000
2404 | 1560000 | 1600000
2405 | 1700000 | 1660000
2406 | 1760000 | 1660000
2407 | 1800000 | 1660000
2408 | 1800000 | 1660000
2409 | 1820000 | 1660000
2410 | 1820000 | 1660000
2411 | 1820000 | 1650000
2412 | 1820000 | 1640000
2413 | 1820000 | 1640000
2414 | 1820000 | 1640000
2415 | 1820000 | 1640000
2416 | 1820000 | 1640000
2417 | 1820000 | 1640000
2418 | 1820000 | 1630000
2419 | 1800000 | 1630000
2420 | 1800000 | 1640000
2421 | 1800000 | 1630000
2422 | 1800000 | 1630000
2423 | 1800000 | 1620000
2424 | 1780000 | 1620000
2425 | 1780000 | 1630000
2426 | 1780000 | 1630000
2427 | 1800000 | 1640000
2428 | 1800000 | 1640000
2429 | 1800000 | 1640000
2430 | 1800000 | 1630000
2701 | 560000 | 420000
2702 | 940000 | 990000
2703 | 1320000 | 1400000
2704 | 1560000 | 1580000
2705 | 1700000 | 1640000
2706 | 1780000 | 1640000
2707 | 1820000 | 1650000
2708 | 1840000 | 1650000
2709 | 1820000 | 1650000
2710 | 1820000 | 1650000
2711 | 1820000 | 1640000
2712 | 1820000 | 1640000
2713 | 1820000 | 1640000
2714 | 1820000 | 1630000
2715 | 1820000 | 1620000
2716 | 1820000 | 1620000
2717 | 1820000 | 1630000
2718 | 1820000 | 1620000
2719 | 1820000 | 1620000
2720 | 1820000 | 1610000
2721 | 1820000 | 1620000
2722 | 1820000 | 1630000
2723 | 1820000 | 1630000
2724 | 1820000 | 1620000
2725 | 1800000 | 1620000
2726 | 1800000 | 1620000
2727 | 1780000 | 1620000
2728 | 1780000 | 1620000
2729 | 1780000 | 1610000
2730 | 1780000 | 1610000
3001 | 560000 | 430000
3002 | 940000 | 990000
3003 | 1300000 | 1400000
3004 | 1560000 | 1600000
3005 | 1700000 | 1660000
3006 | 1780000 | 1670000
3007 | 1820000 | 1670000
3008 | 1840000 | 1670000
3009 | 1840000 | 1670000
3010 | 1840000 | 1680000
3011 | 1840000 | 1670000
3012 | 1820000 | 1660000
3013 | 1820000 | 1650000
3014 | 1820000 | 1650000
3015 | 1820000 | 1650000
3016 | 1820000 | 1650000
3017 | 1820000 | 1650000
3018 | 1820000 | 1640000
3019 | 1820000 | 1640000
3020 | 1820000 | 1640000
3021 | 1820000 | 1640000
3022 | 1820000 | 1630000
3023 | 1820000 | 1630000
3024 | 1820000 | 1630000
3025 | 1820000 | 1630000
3026 | 1800000 | 1630000
3027 | 1800000 | 1630000
3028 | 1800000 | 1640000
3029 | 1800000 | 1630000
3030 | 1800000 | 1630000
3301 | 560000 | 430000
3302 | 940000 | 1000000
3303 | 1300000 | 1400000
3304 | 1560000 | 1590000
3305 | 1700000 | 1640000
3306 | 1780000 | 1660000
3307 | 1820000 | 1660000
3308 | 1820000 | 1660000
3309 | 1840000 | 1660000
3310 | 1840000 | 1660000
3311 | 1820000 | 1650000
3312 | 1820000 | 1650000
3313 | 1820000 | 1650000
3314 | 1820000 | 1650000
3315 | 1820000 | 1650000
3316 | 1820000 | 1640000
3317 | 1820000 | 1640000
3318 | 1820000 | 1640000
3319 | 1820000 | 1640000
3320 | 1820000 | 1640000
3321 | 1820000 | 1640000
3322 | 1820000 | 1630000
3323 | 1820000 | 1630000
3324 | 1800000 | 1630000
3325 | 1800000 | 1620000
3326 | 1800000 | 1610000
3327 | 1800000 | 1610000
3328 | 1800000 | 1610000
3329 | 1800000 | 1600000
3330 | 1800000 | 1610000
3601 | 560000 | 430000
3602 | 940000 | 1000000
3603 | 1320000 | 1410000
3604 | 1560000 | 1600000
3605 | 1700000 | 1660000
3606 | 1800000 | 1670000
3607 | 1840000 | 1670000
3608 | 1840000 | 1670000
3609 | 1860000 | 1670000
3610 | 1860000 | 1670000
3611 | 1840000 | 1660000
3612 | 1840000 | 1660000
3613 | 1840000 | 1670000
3614 | 1840000 | 1660000
3615 | 1840000 | 1660000
3616 | 1840000 | 1660000
3617 | 1840000 | 1650000
3618 | 1840000 | 1650000
3619 | 1840000 | 1650000
3620 | 1820000 | 1640000
3621 | 1820000 | 1640000
3622 | 1840000 | 1640000
3623 | 1840000 | 1640000
3624 | 1840000 | 1640000
3625 | 1840000 | 1640000
3626 | 1840000 | 1640000
3627 | 1840000 | 1630000
3628 | 1840000 | 1630000
3629 | 1820000 | 1630000
3630 | 1820000 | 1630000

## 85 50 70-0
Brookfield Avg = | 2819230.769 |  | CPA Avg= | 3362142.826 |  | hc (mm) = | 4.43392825 |  |  |  | Ares SSP Avg = | 3296342
(stabilized avg)
Brookfield Summary |  |  | CPA Trial 1 | syringe pump rate = | 2.50 mL/min |  |  | density (g/mL) = | 2.58 |  | Ares SSP
time | viscosity redo | viscosity 2 redo | Time (s) | Time Elapsed (s) | Total Mass | Step Mass (g) | Mass Flow Rate (g/s) | volumetric flow rate | Pressure | viscosity | Trial | Viscosity | time | Eta | Rate | stress(t) | time | Eta | Rate | stress(t)
1 | 3100000 | 2020000 | 60 | 60 | 1.05 | 1.05 | 0.0175 | 0.006782945736 | 6049 | 8137077.763 | 1 | 3577530 | min | Pa-s | s-1 | Pa | min | Pa-s | s-1 | Pa
300 | 3000000 | 2420000 | 120 | 60 | 5.35 | 4.3 | 0.07166666667 | 0.02777777778 | 12824 | 4212396.417 | 2 | 3231210 | 0.467 | 12187.9 | 0.001 | 12.1879 | 0.467 | 14730 | 0.001 | 14.73
600 | 2870000 | 2720000 | 180 | 60 | 11.78 | 6.43 | 0.1071666667 | 0.0415374677 | 15252 | 3350348.657 | 3 | 3170900 | 0.617 | 13339.1 | 0.00102 | 13.6498 | 0.617 | 15498.2 | 0.00102 | 15.8592
900 | 2830000 | 2750000 | 240 | 60 | 18.92 | 7.14 | 0.119 | 0.04612403101 | 15926 | 3150523.189 | 4 | 2965430 | 0.767 | 18809.1 | 0.00105 | 19.6956 | 0.75 | 16416.5 | 0.00105 | 17.1902
1200 | 2780000 | 2700000 | 300 | 60 | 26.27 | 7.35 | 0.1225 | 0.04748062016 | 16115 | 3096828.476 | 5 | 3536640 | 0.9 | 16995.6 | 0.00107 | 18.2111 | 0.9 | 15615.4 | 0.00107 | 16.7322
1500 | 2820000 | 2740000 | 360 | 60 | 33.69 | 7.42 | 0.1236666667 | 0.04793281654 | 16175 | 3079034.57 |  |  | 1.05 | 23126.1 | 0.0011 | 25.3573 | 1.05 | 18356.9 | 0.0011 | 20.128
1800 | 2860000 | 2830000 | 420 | 60 | 41.05 | 7.36 | 0.1226666667 | 0.04754521964 | 15613 | 2996282.283 |  |  | 1.2 | 25019.2 | 0.00112 | 28.072 | 1.2 | 21074.8 | 0.00112 | 23.6463
2100 | 2900000 | 2900000 | 480 | 60 | 48.27 | 7.22 | 0.1203333333 | 0.04664082687 | 15522 | 3036579.547 |  |  | 1.35 | 26524.7 | 0.00115 | 30.4544 | 1.35 | 20739.9 | 0.00115 | 23.8127
2400 | 2940000 | 2910000 | 540 | 60 | 55.68 | 7.41 | 0.1235 | 0.04786821705 | 15664 | 2985785.794 |  |  | 1.5 | 28397.1 | 0.00117 | 33.3637 | 1.483 | 20391.7 | 0.00117 | 23.9582
2700 | 2970000 | 2830000 | 600 | 60 | 63.1 | 7.42 | 0.1236666667 | 0.04793281654 | 14935 | 2842991.116 |  |  | 1.633 | 33391.9 | 0.0012 | 40.1459 | 1.633 | 24972.3 | 0.0012 | 30.0233
3000 | 3010000 | 2830000 | 660 | 60 | 70.42 | 7.32 | 0.122 | 0.04728682171 | 15771 | 3043142.796 |  |  | 1.783 | 32269 | 0.00123 | 39.6996 | 1.783 | 24864.2 | 0.00123 | 30.5896
3300 | 3040000 | 2770000 | 720 | 60 | 77.77 | 7.35 | 0.1225 | 0.04748062016 | 15854 | 3046671.961 |  |  | 1.933 | 32551.1 | 0.00126 | 40.9794 | 1.933 | 29460.5 | 0.00126 | 37.0886
3600 | 3040000 | 2720000 | 780 | 60 | 85.2 | 7.43 | 0.1238333333 | 0.04799741602 | 15638 | 2972806.049 |  |  | 2.083 | 33665 | 0.00129 | 43.369 | 2.083 | 25352 | 0.00129 | 32.6597
[7 empty] | stabilized avg = | 0.04742894057 |  |  |  |  | 2.233 | 33042.1 | 0.00132 | 43.5579 | 2.217 | 27794.1 | 0.00132 | 36.6398
Brookfield Raw Data | [12 empty] | 2.367 | 35786.3 | 0.00135 | 48.2744 | 2.367 | 31583.2 | 0.00135 | 42.6045
time | viscosity | viscosity 2 | CPA Trial 2 | syringe pump rate = | 2.50 mL/min |  |  | density (g/mL) = | 2.58 |  |  |  | 2.517 | 36829.4 | 0.00138 | 50.8387 | 2.517 | 32242.3 | 0.00138 | 44.5067
1 | 1050000 | 420000 | Time (s) | Time Elapsed (s) | Total Mass | Step Mass (g) | Mass Flow Rate (g/s) | volumetric flow rate | Pressure | viscosity 2 |  |  | 2.667 | 36998.7 | 0.00141 | 52.2621 | 2.667 | 30362.5 | 0.00141 | 42.8881
2 | 1290000 | 760000 | 60 | 60 | 0.78 | 0.78 | 0.013 | 0.00503875969 | 9785 | 17719048.96 |  |  | 2.817 | 35778.6 | 0.00145 | 51.7158 | 2.817 | 34574.1 | 0.00145 | 49.9748
3 | 1940000 | 1080000 | 120 | 60 | 5.3 | 4.52 | 0.07533333333 | 0.02919896641 | 16400 | 5124831.541 |  |  | 2.967 | 39017.9 | 0.00148 | 57.7117 | 2.95 | 32546.3 | 0.00148 | 48.1396
4 | 2450000 | 1340000 | 180 | 60 | 11.89 | 6.59 | 0.1098333333 | 0.04257105943 | 18691 | 4006095.553 |  |  | 3.1 | 40452.1 | 0.00151 | 61.2267 | 3.1 | 33743.4 | 0.00151 | 51.0727
5 | 2780000 | 1510000 | 240 | 60 | 19.04 | 7.15 | 0.1191666667 | 0.04618863049 | 19166 | 3786165.754 |  |  | 3.25 | 40122.1 | 0.00155 | 62.1418 | 3.25 | 34054.4 | 0.00155 | 52.7441
6 | 2960000 | 1660000 | 300 | 60 | 26.38 | 7.34 | 0.1223333333 | 0.04741602067 | 19343 | 3722219.268 |  |  | 3.4 | 38311 | 0.00158 | 60.7188 | 3.4 | 33993.6 | 0.00158 | 53.8763
7 | 3040000 | 1730000 | 360 | 60 | 33.87 | 7.49 | 0.1248333333 | 0.04838501292 | 19395 | 3657481.577 |  |  | 3.55 | 40807 | 0.00162 | 66.1813 | 3.55 | 35387.4 | 0.00162 | 57.3917
8 | 3060000 | 1770000 | 420 | 60 | 41.31 | 7.44 | 0.124 | 0.0480620155 | 19558 | 3713006.309 |  |  | 3.7 | 41332.2 | 0.00166 | 68.5944 | 3.683 | 37045.8 | 0.00166 | 61.4808
9 | 3060000 | 1790000 | 480 | 60 | 48.78 | 7.47 | 0.1245 | 0.04825581395 | 19490 | 3685236.961 |  |  | 3.833 | 41856.6 | 0.0017 | 71.0827 | 3.833 | 38137.2 | 0.0017 | 64.7664
10 | 3080000 | 1820000 | 540 | 60 | 56.27 | 7.49 | 0.1248333333 | 0.04838501292 | 19391 | 3656727.262 |  |  | 3.983 | 38493 | 0.00174 | 66.8932 | 3.983 | 37417.2 | 0.00174 | 65.0237
11 | 3100000 | 1850000 | 600 | 60 | 63.69 | 7.42 | 0.1236666667 | 0.04793281654 | 19576 | 3726440.85 |  |  | 4.133 | 37967.5 | 0.00178 | 67.517 | 4.133 | 36360.1 | 0.00178 | 64.6585
12 | 3100000 | 1890000 | 660 | 60 | 71.22 | 7.53 | 0.1255 | 0.04864341085 | 19835 | 3720586.531 |  |  | 4.283 | 37849.7 | 0.00182 | 68.8752 | 4.283 | 35511.9 | 0.00182 | 64.6211
13 | 3100000 | 1920000 | 720 | 60 | 78.74 | 7.52 | 0.1253333333 | 0.04857881137 | 19193 | 3604949.653 |  |  | 4.433 | 37796.3 | 0.00186 | 70.3801 | 4.417 | 35042.3 | 0.00186 | 65.2519
14 | 3100000 | 1950000 | 780 | 60 | 86.04 | 7.3 | 0.1216666667 | 0.04715762274 | 19223 | 3719396.575 |  |  | 4.567 | 39059.9 | 0.00191 | 74.4271 | 4.567 | 34469.2 | 0.00191 | 65.6798
15 | 3100000 | 1980000 |  |  |  |  | stabilized avg = | 0.0479005168 |  |  |  |  | 4.717 | 38232.8 | 0.00195 | 74.5481 | 4.717 | 35089.1 | 0.00195 | 68.4184
16 | 3090000 | 1990000 | [10 empty] | 4.867 | 37981.8 | 0.002 | 75.7837 | 4.867 | 35901 | 0.002 | 71.6319
17 | 3080000 | 1990000 | [10 empty] | 5.017 | 36031.3 | 0.00204 | 73.5666 | 5.017 | 35146.2 | 0.00204 | 71.7593
18 | 3040000 | 1980000 | [10 empty] | 5.167 | 37145 | 0.00209 | 77.607 | 5.15 | 34536.4 | 0.00209 | 72.1569
19 | 3010000 | 2000000 | [10 empty] | 5.3 | 36225 | 0.00214 | 77.4478 | 5.3 | 34340 | 0.00214 | 73.4177
20 | 3010000 | 2010000 | [10 empty] | 5.45 | 35959.8 | 0.00219 | 78.6715 | 5.45 | 36635.7 | 0.00219 | 80.1502
21 | 3000000 | 2020000 | [10 empty] | 5.6 | 36840.1 | 0.00224 | 82.4748 | 5.6 | 49458.9 | 0.00224 | 110.725
22 | 3000000 | 2010000 | [10 empty] | 5.75 | 36337 | 0.00229 | 83.2434 | 5.75 | 47035.6 | 0.00229 | 107.752
23 | 2990000 | 2010000 | [10 empty] | 5.9 | 35441.1 | 0.00234 | 83.0822 | 5.883 | 46726.1 | 0.00234 | 109.537
24 | 2990000 | 1990000 | [10 empty] | 6.033 | 35754.1 | 0.0024 | 85.7682 | 6.033 | 44596.1 | 0.0024 | 106.979
25 | 2980000 | 1960000 | [10 empty] | 6.183 | 48757.6 | 0.00245 | 119.686 | 6.183 | 43936.9 | 0.00245 | 107.852
26 | 2980000 | 1920000 | [10 empty] | 6.333 | 45724.4 | 0.00251 | 114.855 | 6.333 | 44112.3 | 0.00251 | 110.805
27 | 2980000 | 1920000 | [10 empty] | 6.483 | 45885.5 | 0.00257 | 117.944 | 6.483 | 41828.6 | 0.00257 | 107.516
28 | 2970000 | 1950000 | [10 empty] | 6.633 | 45221.7 | 0.00263 | 118.945 | 6.617 | 42338.1 | 0.00263 | 111.361
29 | 2960000 | 1940000 | [10 empty] | 6.767 | 43746.3 | 0.00269 | 117.745 | 6.767 | 42964.8 | 0.00269 | 115.641
30 | 2960000 | 1910000 | [10 empty] | 6.917 | 42670.5 | 0.00275 | 117.524 | 6.917 | 41466.8 | 0.00275 | 114.209
301 | 690000 | 380000 | [10 empty] | 7.067 | 41631.8 | 0.00282 | 117.335 | 7.067 | 40682 | 0.00282 | 114.657
302 | 1460000 | 870000 | [10 empty] | 7.217 | 41312.7 | 0.00288 | 119.147 | 7.217 | 41481.8 | 0.00288 | 119.635
303 | 2150000 | 1400000 | [10 empty] | 7.367 | 41375.2 | 0.00295 | 122.107 | 7.35 | 39648.3 | 0.00295 | 117.011
304 | 2550000 | 1750000 | [10 empty] | 7.5 | 39968.3 | 0.00302 | 120.702 | 7.5 | 40774.6 | 0.00302 | 123.138
305 | 2770000 | 2010000 | [10 empty] | 7.65 | 38840.1 | 0.00309 | 120.027 | 7.65 | 40496.1 | 0.00309 | 125.145
306 | 2890000 | 2160000 | [10 empty] | 7.8 | 38218.6 | 0.00316 | 120.858 | 7.8 | 39474.9 | 0.00316 | 124.831
307 | 2940000 | 2230000 | [10 empty] | 7.95 | 38673.8 | 0.00324 | 125.146 | 7.95 | 39568 | 0.00324 | 128.04
308 | 2970000 | 2260000 | [10 empty] | 8.1 | 37712.6 | 0.00331 | 124.878 | 8.083 | 37300.3 | 0.00331 | 123.513
309 | 2990000 | 2300000 | [10 empty] | 8.233 | 36412 | 0.00339 | 123.38 | 8.233 | 36601.9 | 0.00339 | 124.024
310 | 3000000 | 2330000 | [10 empty] | 8.383 | 34268 | 0.00347 | 118.82 | 8.383 | 36847.9 | 0.00347 | 127.765
311 | 3000000 | 2330000 | [10 empty] | 8.533 | 35205.2 | 0.00355 | 124.913 | 8.533 | 36214.6 | 0.00355 | 128.494
312 | 2990000 | 2330000 | [10 empty] | 8.683 | 34551.3 | 0.00363 | 125.448 | 8.683 | 35875.3 | 0.00363 | 130.256
313 | 2970000 | 2330000 | [10 empty] | 8.833 | 32339.7 | 0.00372 | 120.154 | 8.817 | 42942.4 | 0.00372 | 159.546
314 | 2950000 | 2340000 | [10 empty] | 8.967 | 33131.4 | 0.0038 | 125.962 | 8.967 | 40906.9 | 0.0038 | 155.524
315 | 2940000 | 2330000 | [10 empty] | 9.117 | 33161.4 | 0.00389 | 129.013 | 9.117 | 39196.7 | 0.00389 | 152.493
316 | 2940000 | 2310000 | [10 empty] | 9.267 | 31550.1 | 0.00398 | 125.604 | 9.267 | 37978.1 | 0.00398 | 151.194
317 | 2950000 | 2310000 | [10 empty] | 9.417 | 38475.4 | 0.00407 | 156.741 | 9.417 | 36933.2 | 0.00407 | 150.459
318 | 2950000 | 2350000 | [10 empty] | 9.567 | 37621.5 | 0.00417 | 156.833 | 9.55 | 35642.1 | 0.00417 | 148.581
319 | 2960000 | 2400000 | [10 empty] | 9.733 | 37566.9 | 0.00427 | 160.253 | 9.7 | 35584.4 | 0.00427 | 151.796
320 | 2950000 | 2420000 | [10 empty] | 9.883 | 35927 | 0.00437 | 156.827 | 9.85 | 34473.1 | 0.00437 | 150.481
321 | 2940000 | 2390000 | [10 empty] | 10.017 | 34932.7 | 0.00447 | 156.039 | 10 | 34371.1 | 0.00447 | 153.53
322 | 2920000 | 2360000 | [10 empty] | 10.167 | 33785 | 0.00457 | 154.428 | 10.15 | 34006 | 0.00457 | 155.438
323 | 2890000 | 2320000 | [10 empty] | 10.317 | 32806.2 | 0.00468 | 153.447 | 10.283 | 32797.1 | 0.00468 | 153.404
324 | 2870000 | 2290000 | [10 empty] | 10.467 | 32648.6 | 0.00479 | 156.266 | 10.433 | 32591.3 | 0.00479 | 155.992
325 | 2870000 | 2260000 | [10 empty] | 10.617 | 32226.4 | 0.0049 | 157.839 | 10.583 | 32053.1 | 0.0049 | 156.989
326 | 2880000 | 2260000 | [10 empty] | 10.75 | 30913.5 | 0.00501 | 154.935 | 10.733 | 30711.9 | 0.00501 | 153.925
327 | 2900000 | 2280000 | [10 empty] | 10.9 | 31185.5 | 0.00513 | 159.939 | 10.883 | 30366.9 | 0.00513 | 155.74
328 | 2900000 | 2320000 | [10 empty] | 11.05 | 30755.3 | 0.00525 | 161.406 | 11.017 | 35985.3 | 0.00525 | 188.854
329 | 2900000 | 2360000 | [10 empty] | 11.2 | 28828.9 | 0.00537 | 154.821 | 11.167 | 33939.5 | 0.00537 | 182.266
330 | 2890000 | 2370000 | [10 empty] | 11.35 | 28682.4 | 0.0055 | 157.622 | 11.367 | 32917.8 | 0.0055 | 180.897
601 | 690000 | 430000 | [10 empty] | 11.483 | 27984.4 | 0.00562 | 157.368 | 11.517 | 31631.4 | 0.00562 | 177.877
602 | 1410000 | 1080000 | [10 empty] | 11.633 | 32210 | 0.00575 | 185.35 | 11.667 | 30791 | 0.00575 | 177.184
603 | 2060000 | 1800000 | [10 empty] | 11.783 | 31232.3 | 0.00589 | 183.91 | 11.8 | 30616.1 | 0.00589 | 180.281
604 | 2460000 | 2270000 | [10 empty] | 11.933 | 30307 | 0.00603 | 182.618 | 11.95 | 29847.4 | 0.00603 | 179.848
605 | 2660000 | 2510000 | [10 empty] | 12.083 | 29113.2 | 0.00617 | 179.511 | 12.1 | 29016.9 | 0.00617 | 178.917
606 | 2770000 | 2600000 | [10 empty] | 12.217 | 27434.7 | 0.00631 | 173.101 | 12.25 | 28133.7 | 0.00631 | 177.512
607 | 2830000 | 2640000 | [10 empty] | 12.383 | 27516.8 | 0.00646 | 177.663 | 12.4 | 28073.5 | 0.00646 | 181.258
608 | 2860000 | 2670000 | [10 empty] | 12.517 | 26177 | 0.00661 | 172.95 | 12.533 | 30969.7 | 0.00661 | 204.615
609 | 2870000 | 2700000 | [10 empty] | 12.683 | 25759.9 | 0.00676 | 174.159 | 12.733 | 30276.8 | 0.00676 | 204.697
610 | 2870000 | 2720000 | [10 empty] | 12.833 | 25754.6 | 0.00692 | 178.179 | 12.9 | 29741.4 | 0.00692 | 205.761
611 | 2870000 | 2720000 | [10 empty] | 13.017 | 25013 | 0.00708 | 177.079 | 13.1 | 28665.2 | 0.00708 | 202.935
612 | 2870000 | 2720000 | [10 empty] | 13.2 | 24257.6 | 0.00724 | 175.731 | 13.233 | 28096.7 | 0.00724 | 203.543
613 | 2860000 | 2710000 | [10 empty] | 13.4 | 24457.1 | 0.00741 | 181.304 | 13.417 | 27095.5 | 0.00741 | 200.862
614 | 2850000 | 2710000 | [10 empty] | 13.583 | 25823.9 | 0.00759 | 195.895 | 13.6 | 26882.3 | 0.00759 | 203.923
615 | 2850000 | 2700000 | [10 empty] | 13.733 | 24631.9 | 0.00776 | 191.205 | 13.767 | 26437.6 | 0.00776 | 205.222
616 | 2850000 | 2690000 | [10 empty] | 13.917 | 24803.2 | 0.00794 | 197.019 | 13.95 | 25343.9 | 0.00794 | 201.314
617 | 2850000 | 2700000 | [10 empty] | 14.1 | 24170.9 | 0.00813 | 196.469 | 14.1 | 27200.8 | 0.00813 | 221.097
618 | 2840000 | 2710000 | [10 empty] | 14.25 | 23387.9 | 0.00832 | 194.533 | 14.3 | 26403.4 | 0.00832 | 219.614
619 | 2840000 | 2710000 | [10 empty] | 14.433 | 23101 | 0.00851 | 196.622 | 14.467 | 25680.9 | 0.00851 | 218.58
620 | 2840000 | 2690000 | [10 empty] | 14.633 | 22609.5 | 0.00871 | 196.921 | 14.683 | 24523.2 | 0.00871 | 213.589
621 | 2850000 | 2690000 | [10 empty] | 14.8 | 21527.1 | 0.00891 | 191.861 | 14.833 | 23892.4 | 0.00891 | 212.942
622 | 2860000 | 2680000 | [10 empty] | 15 | 23626.5 | 0.00912 | 215.477 | 15 | 23652 | 0.00912 | 215.709
623 | 2850000 | 2680000 | [10 empty] | 15.167 | 23206.1 | 0.00933 | 216.572 | 15.167 | 23009.5 | 0.00933 | 214.738
624 | 2840000 | 2670000 | [10 empty] | 15.333 | 22803.7 | 0.00955 | 217.774 | 15.333 | 24469.7 | 0.00955 | 233.685
625 | 2810000 | 2680000 | [10 empty] | 15.483 | 21513.8 | 0.00977 | 210.242 | 15.5 | 23784.8 | 0.00977 | 232.434
626 | 2800000 | 2700000 | [10 empty] | 15.633 | 21182.6 | 0.01 | 211.827 | 15.65 | 23137.2 | 0.01 | 231.373
627 | 2800000 | 2710000 | [10 empty] | 15.783 | 20000.6 | 0.01023 | 204.665 | 15.833 | 22525.7 | 0.01023 | 230.504
628 | 2800000 | 2680000 | [10 empty] | 15.95 | 18886.9 | 0.01047 | 197.77 | 15.983 | 21689.4 | 0.01047 | 227.117
629 | 2790000 | 2650000 | [10 empty] | 16.1 | 20631.9 | 0.01072 | 221.075 | 16.133 | 20885 | 0.01072 | 223.788
630 | 2800000 | 2640000 | [10 empty] | 16.25 | 20316.9 | 0.01096 | 222.771 | 16.317 | 21027.9 | 0.01096 | 230.567
901 | 670000 | 510000 | [10 empty] | 16.417 | 20039.5 | 0.01122 | 224.848 | 16.483 | 21493.1 | 0.01122 | 241.157
902 | 1400000 | 1270000 | [10 empty] | 16.567 | 19306.3 | 0.01148 | 221.666 | 16.65 | 21367.2 | 0.01148 | 245.329
903 | 2060000 | 2010000 | [10 empty] | 16.717 | 18846 | 0.01175 | 221.422 | 16.8 | 20467.2 | 0.01175 | 240.469
904 | 2460000 | 2440000 | [10 empty] | 16.883 | 18819.2 | 0.01202 | 226.257 | 16.95 | 20082.9 | 0.01202 | 241.45
905 | 2650000 | 2620000 | [10 empty] | 17.033 | 19219.9 | 0.0123 | 236.457 | 17.117 | 19596 | 0.0123 | 241.084
906 | 2740000 | 2680000 | [10 empty] | 17.183 | 18937.4 | 0.01259 | 238.408 | 17.267 | 20256.8 | 0.01259 | 255.019
907 | 2790000 | 2690000 | [10 empty] | 17.333 | 18636.3 | 0.01288 | 240.083 | 17.4 | 19782.5 | 0.01288 | 254.849
908 | 2800000 | 2700000 | [10 empty] | 17.5 | 17778.7 | 0.01318 | 234.37 | 17.55 | 19388.4 | 0.01318 | 255.589
909 | 2810000 | 2700000 | [10 empty] | 17.65 | 17299.6 | 0.01349 | 233.365 | 17.7 | 18514.3 | 0.01349 | 249.752
910 | 2810000 | 2710000 | [10 empty] | 17.8 | 16763.4 | 0.0138 | 231.4 | 17.867 | 17928.9 | 0.0138 | 247.489
911 | 2830000 | 2710000 | [10 empty] | 17.95 | 17608.2 | 0.01413 | 248.723 | 18.017 | 18773.2 | 0.01413 | 265.179
912 | 2830000 | 2720000 | [10 empty] | 18.1 | 17196.9 | 0.01445 | 248.572 | 18.167 | 17938.6 | 0.01445 | 259.292
913 | 2830000 | 2740000 | [10 empty] | 18.25 | 16956.8 | 0.01479 | 250.81 | 18.317 | 17602.1 | 0.01479 | 260.354
914 | 2820000 | 2750000 | [10 empty] | 18.4 | 16121.1 | 0.01514 | 244.004 | 18.467 | 16920.5 | 0.01514 | 256.104
915 | 2810000 | 2740000 | [10 empty] | 18.55 | 16561.6 | 0.01549 | 256.51 | 18.633 | 17566.4 | 0.01549 | 272.073
916 | 2800000 | 2710000 | [10 empty] | 18.7 | 16126.3 | 0.01585 | 255.586 | 18.783 | 17017.7 | 0.01585 | 269.713
917 | 2800000 | 2690000 | [10 empty] | 18.833 | 16046.4 | 0.01622 | 260.243 | 18.933 | 16122 | 0.01622 | 261.469
918 | 2790000 | 2690000 | [10 empty] | 18.983 | 15451.4 | 0.0166 | 256.43 | 19.083 | 15720.2 | 0.0166 | 260.891
919 | 2800000 | 2690000 | [10 empty] | 19.133 | 15160.8 | 0.01698 | 257.468 | 19.233 | 16177.7 | 0.01698 | 274.737
920 | 2810000 | 2690000 | [10 empty] | 19.283 | 15355.8 | 0.01738 | 266.854 | 19.383 | 15858.8 | 0.01738 | 275.595
921 | 2810000 | 2700000 | [10 empty] | 19.433 | 14920.7 | 0.01778 | 265.332 | 19.517 | 15122.8 | 0.01778 | 268.927
922 | 2810000 | 2700000 | [10 empty] | 19.567 | 14591.1 | 0.0182 | 265.515 | 19.667 | 14889.8 | 0.0182 | 270.952
923 | 2810000 | 2680000 | [10 empty] | 19.733 | 14296.9 | 0.01862 | 266.221 | 19.817 | 14813.3 | 0.01862 | 275.838
924 | 2790000 | 2640000 | [10 empty] | 19.883 | 14686.1 | 0.01905 | 279.838 | 19.967 | 14559.6 | 0.01905 | 277.428
925 | 2770000 | 2600000 | [10 empty] | 20.033 | 14316.1 | 0.0195 | 279.142 | 20.117 | 14069.4 | 0.0195 | 274.332
926 | 2760000 | 2580000 | [10 empty] | 20.183 | 13862.2 | 0.01995 | 276.589 | 20.267 | 14014.8 | 0.01995 | 279.632
927 | 2760000 | 2590000 | [10 empty] | 20.317 | 14228.5 | 0.02042 | 290.509 | 20.4 | 13653.4 | 0.02042 | 278.767
928 | 2740000 | 2600000 | [10 empty] | 20.467 | 13878.6 | 0.02089 | 289.966 | 20.55 | 13371.7 | 0.02089 | 279.376
929 | 2710000 | 2620000 | [10 empty] | 20.617 | 13537 | 0.02138 | 289.416 | 20.7 | 13853.4 | 0.02138 | 296.181
930 | 2700000 | 2630000 | [10 empty] | 20.767 | 12977.8 | 0.02188 | 283.924 | 20.867 | 13291.4 | 0.02188 | 290.784
1201 | 700000 | 510000 | [10 empty] | 20.917 | 13210.3 | 0.02239 | 295.743 | 21.017 | 12962.3 | 0.02239 | 290.191
1202 | 1410000 | 1260000 | [10 empty] | 21.05 | 12952.1 | 0.02291 | 296.716 | 21.15 | 13066 | 0.02291 | 299.326
1203 | 2050000 | 1990000 | [10 empty] | 21.2 | 12559.3 | 0.02344 | 294.419 | 21.3 | 12562 | 0.02344 | 294.482
1204 | 2420000 | 2380000 | [10 empty] | 21.35 | 12929.1 | 0.02399 | 310.149 | 21.45 | 12278.6 | 0.02399 | 294.543
1205 | 2600000 | 2550000 | [10 empty] | 21.5 | 12411.7 | 0.02455 | 304.673 | 21.6 | 12508.9 | 0.02455 | 307.058
1206 | 2670000 | 2630000 | [10 empty] | 21.65 | 11865.1 | 0.02512 | 298.04 | 21.75 | 12121.8 | 0.02512 | 304.486
1207 | 2710000 | 2660000 | [10 empty] | 21.783 | 12189.2 | 0.0257 | 313.312 | 21.883 | 12025.5 | 0.0257 | 309.105
1208 | 2750000 | 2680000 | [10 empty] | 21.933 | 11862.5 | 0.0263 | 312.018 | 22.033 | 11620.1 | 0.0263 | 305.641
1209 | 2770000 | 2700000 | [10 empty] | 22.1 | 11914.8 | 0.02692 | 320.693 | 22.183 | 11354.9 | 0.02692 | 305.622
1210 | 2780000 | 2700000 | [10 empty] | 22.25 | 11614.6 | 0.02754 | 319.895 | 22.333 | 11309.7 | 0.02754 | 311.497
1211 | 2780000 | 2700000 | [10 empty] | 22.4 | 11333.2 | 0.02818 | 319.413 | 22.483 | 11079.4 | 0.02818 | 312.261
1212 | 2780000 | 2690000 | [10 empty] | 22.533 | 11361.3 | 0.02884 | 327.664 | 22.617 | 11147.8 | 0.02884 | 321.509
1213 | 2770000 | 2650000 | [10 empty] | 22.683 | 11189.8 | 0.02951 | 330.237 | 22.767 | 10833.4 | 0.02951 | 319.717
1214 | 2750000 | 2650000 | [10 empty] | 22.833 | 11116.8 | 0.0302 | 335.724 | 22.917 | 10758.3 | 0.0302 | 324.898
1215 | 2740000 | 2650000 | [10 empty] | 22.983 | 10735.7 | 0.0309 | 331.765 | 23.083 | 10658.4 | 0.0309 | 329.376
1216 | 2740000 | 2660000 | [10 empty] | 23.133 | 10428.6 | 0.03162 | 329.782 | 23.233 | 10476.1 | 0.03162 | 331.286
1217 | 2740000 | 2680000 | [10 empty] | 23.267 | 10411.8 | 0.03236 | 336.921 | 23.367 | 10155.3 | 0.03236 | 328.619
1218 | 2740000 | 2680000 | [10 empty] | 23.417 | 10232.9 | 0.03311 | 338.845 | 23.517 | 10133.6 | 0.03311 | 335.556
1219 | 2750000 | 2680000 | [10 empty] | 23.567 | 10034.4 | 0.03388 | 340.012 | 23.667 | 10022.9 | 0.03388 | 339.623
1220 | 2760000 | 2680000 | [10 empty] | 23.717 | 9732.56 | 0.03467 | 337.465 | 23.817 | 9780.23 | 0.03467 | 339.118
1221 | 2770000 | 2650000 | [10 empty] | 23.867 | 9793.03 | 0.03548 | 347.471 | 23.967 | 9466.55 | 0.03548 | 335.887
1222 | 2770000 | 2640000 | [10 empty] | 24 | 9479.27 | 0.03631 | 344.173 | 24.1 | 9504.52 | 0.03631 | 345.09
1223 | 2770000 | 2620000 | [10 empty] | 24.15 | 9464.1 | 0.03715 | 351.626 | 24.25 | 9324.74 | 0.03715 | 346.448
1224 | 2760000 | 2620000 | [10 empty] | 24.3 | 9175.27 | 0.03802 | 348.836 | 24.4 | 9259.06 | 0.03802 | 352.021
1225 | 2750000 | 2630000 | [10 empty] | 24.467 | 9027.61 | 0.0389 | 351.216 | 24.55 | 9277.21 | 0.0389 | 360.927
1226 | 2750000 | 2640000 | [10 empty] | 24.617 | 9054.35 | 0.03981 | 360.462 | 24.7 | 8910.18 | 0.03981 | 354.722
1227 | 2750000 | 2640000 | [10 empty] | 24.75 | 8813.03 | 0.04074 | 359.027 | 24.833 | 8869.98 | 0.04074 | 361.347
1228 | 2750000 | 2630000 | [10 empty] | 24.9 | 8694.65 | 0.04169 | 362.455 | 24.983 | 8627.14 | 0.04169 | 359.641
1229 | 2740000 | 2610000 | [10 empty] | 25.05 | 8456.45 | 0.04266 | 360.736 | 25.133 | 8646.45 | 0.04266 | 368.842
1230 | 2740000 | 2600000 | [10 empty] | 25.2 | 8301.99 | 0.04365 | 362.396 | 25.283 | 8607.08 | 0.04365 | 375.714
1501 | 790000 | 510000 | [10 empty] | 25.35 | 8379.21 | 0.04467 | 374.287 | 25.45 | 8400.96 | 0.04467 | 375.259
1502 | 1500000 | 1270000 | [10 empty] | 25.483 | 8034.1 | 0.04571 | 367.231 | 25.583 | 8436.13 | 0.04571 | 385.607
1503 | 2110000 | 2000000 | [10 empty] | 25.633 | 8006.62 | 0.04677 | 374.499 | 25.733 | 8253.84 | 0.04677 | 386.063
1504 | 2450000 | 2430000 | [10 empty] | 25.783 | 7718.21 | 0.04786 | 369.419 | 25.883 | 8185.99 | 0.04786 | 391.808
1505 | 2620000 | 2600000 | [10 empty] | 25.933 | 7699.79 | 0.04898 | 377.121 | 26.033 | 7947 | 0.04898 | 389.229
1506 | 2700000 | 2660000 | [10 empty] | 26.083 | 7573.71 | 0.05012 | 379.587 | 26.183 | 7862.85 | 0.05012 | 394.078
1507 | 2740000 | 2680000 | [10 empty] | 26.217 | 7553.39 | 0.05129 | 387.386 | 26.317 | 7853.16 | 0.05129 | 402.76
1508 | 2770000 | 2670000 | [10 empty] | 26.367 | 7295.21 | 0.05248 | 382.86 | 26.467 | 7702.36 | 0.05248 | 404.228
1509 | 2790000 | 2690000 | [10 empty] | 26.517 | 7162.49 | 0.0537 | 384.65 | 26.617 | 7664.89 | 0.0537 | 411.631
1510 | 2810000 | 2710000 | [10 empty] | 26.667 | 7147.2 | 0.05495 | 392.77 | 26.767 | 7404.02 | 0.05495 | 406.883
1511 | 2820000 | 2720000 | [10 empty] | 26.817 | 7009.49 | 0.05623 | 394.174 | 26.917 | 7329.2 | 0.05623 | 412.153
1512 | 2820000 | 2730000 | [10 empty] | 26.967 | 6825.88 | 0.05754 | 392.79 | 27.05 | 7223.93 | 0.05754 | 415.696
1513 | 2810000 | 2730000 | [10 empty] | 27.117 | 6778.22 | 0.05888 | 399.133 | 27.2 | 7263.07 | 0.05888 | 427.683
1514 | 2790000 | 2730000 | [10 empty] | 27.267 | 6733.08 | 0.06026 | 405.71 | 27.35 | 7169.03 | 0.06026 | 431.979
1515 | 2780000 | 2710000 | [10 empty] | 27.417 | 6615.35 | 0.06166 | 407.901 | 27.5 | 7066.66 | 0.06166 | 435.729
1516 | 2780000 | 2690000 | [10 empty] | 27.567 | 6530.14 | 0.0631 | 412.026 | 27.65 | 6935.49 | 0.0631 | 437.602
1517 | 2790000 | 2680000 | [10 empty] | 27.7 | 6486.22 | 0.06457 | 418.787 | 27.783 | 6808.43 | 0.06457 | 439.591
1518 | 2790000 | 2700000 | [10 empty] | 27.85 | 6421.44 | 0.06607 | 424.263 | 27.95 | 6620.48 | 0.06607 | 437.413
1519 | 2790000 | 2710000 | [10 empty] | 28 | 6337.14 | 0.06761 | 428.445 | 28.1 | 6468.62 | 0.06761 | 437.335
1520 | 2810000 | 2720000 | [10 empty] | 28.15 | 6341.1 | 0.06918 | 438.699 | 28.25 | 6372.47 | 0.06918 | 440.869
1521 | 2810000 | 2730000 | [10 empty] | 28.3 | 6273.36 | 0.07079 | 444.122 | 28.4 | 6344.4 | 0.07079 | 449.151
1522 | 2800000 | 2740000 | [10 empty] | 28.433 | 6267.56 | 0.07244 | 454.047 | 28.533 | 6257.61 | 0.07244 | 453.326
1523 | 2790000 | 2740000 | [10 empty] | 28.583 | 6225.7 | 0.07413 | 461.52 | 28.683 | 6236.99 | 0.07413 | 462.357
1524 | 2790000 | 2730000 | [10 empty] | 28.733 | 6193 | 0.07586 | 469.789 | 28.833 | 6095.79 | 0.07586 | 462.415
1525 | 2790000 | 2710000 | [10 empty] | 28.883 | 6104.01 | 0.07763 | 473.824 | 28.983 | 6063.4 | 0.07763 | 470.672
1526 | 2800000 | 2700000 | [10 empty] | 29.033 | 6078.12 | 0.07943 | 482.804 | 29.133 | 5927.74 | 0.07943 | 470.859
1527 | 2800000 | 2710000 | [10 empty] | 29.167 | 5909.46 | 0.08128 | 480.341 | 29.267 | 5822.39 | 0.08128 | 473.264
1528 | 2800000 | 2720000 | [10 empty] | 29.317 | 5845.51 | 0.08318 | 486.211 | 29.417 | 5778.83 | 0.08318 | 480.665
1529 | 2800000 | 2730000 | [10 empty] | 29.483 | 5786.38 | 0.08511 | 492.504 | 29.567 | 5639.62 | 0.08511 | 480.012
1530 | 2790000 | 2730000 | [10 empty] | 29.633 | 5834.13 | 0.0871 | 508.134 | 29.717 | 5554.33 | 0.0871 | 483.765
1801 | 820000 | 510000 | [10 empty] | 29.783 | 5594.64 | 0.08913 | 498.625 | 29.867 | 5513.63 | 0.08913 | 491.405
1802 | 1530000 | 1280000 | [10 empty] | 29.917 | 5507.12 | 0.0912 | 502.258 | 30 | 5439.36 | 0.0912 | 496.078
1803 | 2130000 | 2030000 | [10 empty] | 30.067 | 5483.9 | 0.09333 | 511.79 | 30.15 | 5428.6 | 0.09333 | 506.629
1804 | 2480000 | 2480000 | [10 empty] | 30.217 | 5421.77 | 0.0955 | 517.778 | 30.3 | 5328.54 | 0.0955 | 508.874
1805 | 2660000 | 2670000 | [10 empty] | 30.367 | 5286.41 | 0.09772 | 516.61 | 30.467 | 5200.25 | 0.09772 | 508.191
1806 | 2740000 | 2750000 | [10 empty] | 30.517 | 5270.68 | 0.1 | 527.071 | 30.617 | 5116.13 | 0.1 | 511.616
1807 | 2780000 | 2790000 | [10 empty] | 30.65 | 5155.76 | 0.10233 | 527.588 | 30.75 | 5045.91 | 0.10233 | 516.348
1808 | 2810000 | 2810000 | [10 empty] | 30.8 | 5067.47 | 0.10471 | 530.632 | 30.9 | 4923.28 | 0.10471 | 515.533
1809 | 2840000 | 2820000 | [10 empty] | 30.95 | 4964.17 | 0.10715 | 531.924 | 31.05 | 4863.37 | 0.10715 | 521.123
1810 | 2850000 | 2810000 | [10 empty] | 31.1 | 4975.22 | 0.10965 | 545.525 | 31.2 | 4802.54 | 0.10965 | 526.591
1811 | 2860000 | 2810000 | [10 empty] | 31.25 | 4835.66 | 0.1122 | 542.573 | 31.35 | 4722.29 | 0.1122 | 529.852
1812 | 2860000 | 2800000 | [10 empty] | 31.383 | 4808.65 | 0.11482 | 552.11 | 31.483 | 4630.56 | 0.11482 | 531.663
1813 | 2860000 | 2790000 | [10 empty] | 31.533 | 4683.49 | 0.11749 | 550.265 | 31.633 | 4552.92 | 0.11749 | 534.924
1814 | 2850000 | 2800000 | [10 empty] | 31.683 | 4666.97 | 0.12023 | 561.097 | 31.783 | 4484.44 | 0.12023 | 539.151
1815 | 2830000 | 2810000 | [10 empty] | 31.85 | 4627.79 | 0.12303 | 569.346 | 31.933 | 4425.51 | 0.12303 | 544.46
1816 | 2830000 | 2820000 | [10 empty] | 32.067 | 4581.59 | 0.12589 | 576.791 | 32.083 | 4359.9 | 0.12589 | 548.882
1817 | 2830000 | 2820000 | [10 empty] | 32.233 | 4518.88 | 0.12883 | 582.147 | 32.217 | 4314.75 | 0.12883 | 555.85
1818 | 2820000 | 2820000 | [10 empty] | 32.383 | 4471.2 | 0.13183 | 589.423 | 32.367 | 4266.27 | 0.13183 | 562.407
1819 | 2820000 | 2810000 | [10 empty] | 32.533 | 4384.51 | 0.1349 | 591.457 | 32.517 | 4165.11 | 0.1349 | 561.86
1820 | 2830000 | 2820000 | [10 empty] | 32.683 | 4362.03 | 0.13804 | 602.131 | 32.667 | 4085.34 | 0.13804 | 563.938
1821 | 2840000 | 2800000 | [10 empty] | 32.85 | 4245.49 | 0.14125 | 599.694 | 32.817 | 4060.37 | 0.14125 | 573.546
1822 | 2840000 | 2800000 | [10 empty] | 33.05 | 4127.2 | 0.14454 | 596.565 | 32.967 | 3983.4 | 0.14454 | 575.779
1823 | 2840000 | 2800000 | [10 empty] | 33.233 | 4054.01 | 0.14791 | 599.635 | 33.117 | 3878.28 | 0.14791 | 573.642
1824 | 2840000 | 2810000 | [10 empty] | 33.45 | 3963.51 | 0.15136 | 599.904 | 33.267 | 3817.29 | 0.15136 | 577.773
1825 | 2840000 | 2820000 | [10 empty] | 33.65 | 3900.92 | 0.15488 | 604.184 | 33.417 | 3766.17 | 0.15488 | 583.314
1826 | 2840000 | 2830000 | [10 empty] | 33.817 | 3851 | 0.15849 | 610.346 | 33.567 | 3665.04 | 0.15849 | 580.873
1827 | 2840000 | 2830000 | [10 empty] | 33.983 | 3787.55 | 0.16218 | 614.273 | 33.7 | 3641.25 | 0.16218 | 590.545
1828 | 2840000 | 2830000 | [10 empty] | 34.133 | 3746.1 | 0.16596 | 621.702 | 33.85 | 3520.98 | 0.16596 | 584.34
1829 | 2830000 | 2830000 | [10 empty] | 34.283 | 3723.58 | 0.16983 | 632.358 | 34 | 3495.94 | 0.16983 | 593.699
1830 | 2830000 | 2830000 | [10 empty] | 34.433 | 3727.97 | 0.17378 | 647.85 | 34.15 | 3375.94 | 0.17378 | 586.674
2101 | 850000 | 490000 | [10 empty] | 34.583 | 3758.61 | 0.17783 | 668.389 | 34.3 | 3314.9 | 0.17783 | 589.484
2102 | 1560000 | 1240000 | [10 empty] | 34.75 | 3615.5 | 0.18197 | 657.917 | 34.433 | 3279.96 | 0.18197 | 596.858
2103 | 2160000 | 2020000 | [10 empty] | 34.9 | 3556.64 | 0.18621 | 662.281 | 34.617 | 3192.25 | 0.18621 | 594.429
2104 | 2530000 | 2490000 | [10 empty] | 35.05 | 3483.85 | 0.19055 | 663.837 | 34.767 | 3127.53 | 0.19055 | 595.941
2105 | 2710000 | 2700000 | [10 empty] | 35.2 | 3393.84 | 0.19499 | 661.75 | 34.917 | 3082.79 | 0.19499 | 601.099
2106 | 2790000 | 2800000 | [10 empty] | 35.35 | 3269.9 | 0.19953 | 652.435 | 35.083 | 3030.81 | 0.19953 | 604.73
2107 | 2850000 | 2840000 | [10 empty] | 35.483 | 3194.49 | 0.20418 | 652.235 | 35.283 | 2979.63 | 0.20418 | 608.365
2108 | 2870000 | 2870000 | [10 empty] | 35.633 | 3132.92 | 0.20893 | 654.563 | 35.483 | 2865.98 | 0.20893 | 598.791
2109 | 2890000 | 2870000 | [10 empty] | 35.783 | 3063.84 | 0.2138 | 655.041 | 35.65 | 2788.02 | 0.2138 | 596.072
2110 | 2890000 | 2890000 | [10 empty] | 35.95 | 2974.33 | 0.21878 | 650.717 | 35.8 | 2718.04 | 0.21878 | 594.645
2111 | 2890000 | 2900000 | [10 empty] | 36.1 | 2924.33 | 0.22387 | 654.681 | 35.95 | 2694.51 | 0.22387 | 603.228
2112 | 2900000 | 2900000 | [10 empty] | 36.25 | 2924.15 | 0.22909 | 669.889 | 36.083 | 2575.73 | 0.22909 | 590.07
2113 | 2900000 | 2900000 | [10 empty] | 36.4 | 2914.23 | 0.23442 | 683.167 | 36.233 | 2551.11 | 0.23442 | 598.043
2114 | 2890000 | 2900000 | [10 empty] | 36.55 | 2817.66 | 0.23988 | 675.914 | 36.383 | 2481.5 | 0.23988 | 595.275
2115 | 2880000 | 2900000 | [10 empty] | 36.7 | 2745.35 | 0.24547 | 673.908 | 36.533 | 2417.94 | 0.24547 | 593.538
2116 | 2890000 | 2890000 | [10 empty] | 36.85 | 2697.63 | 0.25119 | 677.618 | 36.683 | 2372.4 | 0.25119 | 595.924
2117 | 2890000 | 2890000 | [10 empty] | 36.983 | 2625.96 | 0.25704 | 674.979 | 36.817 | 2303.29 | 0.25704 | 592.039
2118 | 2890000 | 2890000 | [10 empty] | 37.15 | 2567.53 | 0.26303 | 675.333 | 36.967 | 2216.27 | 0.26303 | 582.941
2119 | 2890000 | 2890000 | [10 empty] | 37.3 | 2510.89 | 0.26916 | 675.818 | 37.117 | 2192.29 | 0.26916 | 590.067
2120 | 2890000 | 2880000 | [10 empty] | 37.45 | 2446.49 | 0.27542 | 673.824 | 37.267 | 2147.21 | 0.27542 | 591.395
2121 | 2890000 | 2880000 | [10 empty] | 37.6 | 2422.71 | 0.28184 | 682.817 | 37.433 | 2073.8 | 0.28184 | 584.479
2122 | 2880000 | 2870000 | [10 empty] | 37.75 | 2360.45 | 0.2884 | 680.766 | 37.567 | 2025.93 | 0.2884 | 584.289
2123 | 2880000 | 2860000 | [10 empty] | 37.9 | 2284.15 | 0.29512 | 674.104 | 37.717 | 1938.79 | 0.29512 | 572.18
2124 | 2880000 | 2860000 | [10 empty] | 38.033 | 2239.18 | 0.302 | 676.227 | 37.867 | 1904.85 | 0.302 | 575.259
2125 | 2870000 | 2870000 | [10 empty] | 38.183 | 2181.82 | 0.30903 | 674.252 | 38.017 | 1844.3 | 0.30903 | 569.948
2126 | 2870000 | 2870000 | [10 empty] | 38.35 | 2125.27 | 0.31623 | 672.075 | 38.167 | 1775.64 | 0.31623 | 561.511
2127 | 2890000 | 2870000 | [10 empty] | 38.5 | 2055.7 | 0.3236 | 665.216 | 38.3 | 1735.75 | 0.3236 | 561.682
2128 | 2900000 | 2870000 | [10 empty] | 38.65 | 1984.58 | 0.33113 | 657.162 | 38.45 | 1665.18 | 0.33113 | 551.395
2129 | 2890000 | 2880000 | [10 empty] | 38.8 | 1967.95 | 0.33885 | 666.834 | 38.6 | 1605.1 | 0.33885 | 543.884
2130 | 2880000 | 2880000 | [10 empty] | 38.95 | 1899.29 | 0.34674 | 658.557 | 38.75 | 1513.78 | 0.34674 | 524.886
2401 | 880000 | 510000 | [10 empty] | 39.1 | 1833.54 | 0.35482 | 650.569 | 38.9 | 1487.56 | 0.35482 | 527.809
2402 | 1580000 | 1290000 | [10 empty] | 39.25 | 1775.25 | 0.36308 | 644.557 | 39.033 | 1425.24 | 0.36308 | 517.475
2403 | 2180000 | 2060000 | [10 empty] | 39.4 | 1699.58 | 0.37154 | 631.458 | 39.183 | 1368.72 | 0.37154 | 508.53
2404 | 2540000 | 2520000 | [10 empty] | 39.567 | 1633.63 | 0.38019 | 621.092 | 39.333 | 1313.2 | 0.38019 | 499.266
2405 | 2730000 | 2720000 | [10 empty] | 39.717 | 1613.11 | 0.38905 | 627.578 | 39.483 | 1255.85 | 0.38905 | 488.585
2406 | 2830000 | 2820000 | [10 empty] | 39.867 | 1564.26 | 0.39811 | 622.746 | 39.633 | 1201.81 | 0.39811 | 478.451
2407 | 2880000 | 2870000 | [10 empty] | 40.033 | 1500.11 | 0.40738 | 611.118 | 39.767 | 1150.62 | 0.40738 | 468.744
2408 | 2910000 | 2900000 | [10 empty] | 40.183 | 1434.94 | 0.41687 | 598.186 | 39.933 | 1096.12 | 0.41687 | 456.941
2409 | 2930000 | 2910000 | [10 empty] | 40.4 | 1367.02 | 0.42658 | 583.148 | 40.083 | 1065.21 | 0.42658 | 454.399
2410 | 2940000 | 2910000 | [10 empty] | 40.55 | 1324.65 | 0.43652 | 578.233 | 40.233 | 1021.7 | 0.43652 | 445.993
2411 | 2930000 | 2890000 | [10 empty] | 40.683 | 1269.52 | 0.44669 | 567.075 | 40.383 | 957.862 | 0.44669 | 427.864
2412 | 2920000 | 2880000 | [10 empty] | 40.833 | 1227.38 | 0.45709 | 561.023 | 40.517 | 934.716 | 0.45709 | 427.25
2413 | 2920000 | 2880000 | [10 empty] | 40.983 | 1167.92 | 0.46774 | 546.281 | 40.667 | 871.008 | 0.46774 | 407.404
2414 | 2920000 | 2880000 | [10 empty] | 41.15 | 1118.22 | 0.47863 | 535.218 | 40.817 | 823.522 | 0.47863 | 394.165
2415 | 2930000 | 2880000 | [10 empty] | 41.3 | 1062.34 | 0.48978 | 520.317 | 40.967 | 780.19 | 0.48978 | 382.123
2416 | 2930000 | 2890000 | [10 empty] | 41.433 | 1036.71 | 0.50119 | 519.587 | 41.117 | 764.902 | 0.50119 | 383.362
2417 | 2930000 | 2890000 | [10 empty] | 41.583 | 984.896 | 0.51286 | 505.118 | 41.25 | 708.197 | 0.51286 | 363.209
2418 | 2930000 | 2890000 | [10 empty] | 41.733 | 926.419 | 0.52481 | 486.195 | 41.4 | 671.071 | 0.52481 | 352.185
2419 | 2920000 | 2890000 | [10 empty] | 41.883 | 877.231 | 0.53704 | 471.104 | 41.55 | 633.206 | 0.53704 | 340.054
2420 | 2910000 | 2870000 | [10 empty] | 42.033 | 882.823 | 0.54954 | 485.151 | 41.7 | 604.418 | 0.54954 | 332.155
2421 | 2900000 | 2840000 | [10 empty] | 42.167 | 800.13 | 0.56235 | 449.949 | 41.85 | 574.699 | 0.56235 | 323.179
2422 | 2890000 | 2810000 | [10 empty] | 42.317 | 765.408 | 0.57544 | 440.449 | 41.983 | 565.719 | 0.57544 | 325.539
2423 | 2900000 | 2800000 | [10 empty] | 42.467 | 726.593 | 0.58885 | 427.853 | 42.133 | 495.646 | 0.58885 | 291.86
2424 | 2920000 | 2790000 | [10 empty] | 42.617 | 697.04 | 0.60256 | 420.011 | 42.3 | 468.218 | 0.60256 | 282.131
2425 | 2930000 | 2800000 | [10 empty] | 42.767 | 672.21 | 0.6166 | 414.484 | 42.45 | 435.861 | 0.6166 | 268.751
2426 | 2930000 | 2800000 | [10 empty] | 42.9 | 615.833 | 0.63096 | 388.567 | 42.6 | 419.652 | 0.63096 | 264.785
2427 | 2940000 | 2810000 | [10 empty] | 43.05 | 571.684 | 0.64566 | 369.113 | 42.75 | 376.016 | 0.64566 | 242.778
2428 | 2930000 | 2810000 | [10 empty] | 43.2 | 549.384 | 0.6607 | 362.977 | 42.9 | 348.621 | 0.6607 | 230.333
2429 | 2910000 | 2810000 | [10 empty] | 43.35 | 510.375 | 0.67609 | 345.058 | 43.067 | 373.292 | 0.67609 | 252.378
2430 | 2880000 | 2800000 | [10 empty] | 43.5 | 475.8 | 0.69184 | 329.176 | 43.233 | 306.132 | 0.69184 | 211.793
2701 | 880000 | 510000 | [10 empty] | 43.65 | 436.514 | 0.70795 | 309.03 | 43.4 | 276.029 | 0.70795 | 195.415
2702 | 1600000 | 1280000 | [10 empty] | 43.8 | 416.974 | 0.72444 | 302.073 | 43.533 | 253.959 | 0.72444 | 183.978
2703 | 2210000 | 2040000 | [10 empty] | 43.95 | 416.822 | 0.74132 | 308.996 | 43.683 | 231.385 | 0.74132 | 171.529
2704 | 2580000 | 2500000 | [10 empty] | 44.1 | 397.563 | 0.75858 | 301.585 | 43.833 | 209.047 | 0.75858 | 158.579
2705 | 2760000 | 2700000 | [10 empty] | 44.25 | 348.927 | 0.77625 | 270.856 | 43.983 | 188.226 | 0.77625 | 146.111
2706 | 2860000 | 2770000 | [10 empty] | 44.383 | 316.749 | 0.79433 | 251.604 | 44.133 | 175.369 | 0.79433 | 139.302
2707 | 2910000 | 2790000 | [10 empty] | 44.533 | 417.935 | 0.81284 | 339.713 | 44.267 | 159.824 | 0.81284 | 129.911
2708 | 2930000 | 2810000 | [10 empty] | 44.683 | 811.617 | 0.83177 | 675.079 | 44.417 | 151.723 | 0.83177 | 126.199
2709 | 2930000 | 2820000 | [10 empty] | 44.883 | 922.427 | 0.85114 | 785.118 | 44.567 | 130.312 | 0.85114 | 110.914
2710 | 2930000 | 2820000 | [10 empty] | 45.033 | 916.71 | 0.87097 | 798.427 | 44.733 | 118.827 | 0.87097 | 103.495
2711 | 2940000 | 2820000 | [10 empty] | 45.167 | 1227.11 | 0.89126 | 1093.67 | 44.883 | 103.64 | 0.89126 | 92.3697
2712 | 2960000 | 2820000 | [10 empty] | 45.317 | 1012.23 | 0.91202 | 923.171 | 45.033 | 97.722 | 0.91202 | 89.1241
2713 | 2970000 | 2820000 | [10 empty] | 45.483 | 635.868 | 0.93326 | 593.431 | 45.183 | 92.5244 | 0.93326 | 86.3494
2714 | 2960000 | 2820000 | [10 empty] | 45.633 | 433.633 | 0.955 | 414.12 | 45.317 | 78.9714 | 0.955 | 75.4177
2715 | 2950000 | 2830000 | [10 empty] | 45.783 | 326.785 | 0.97724 | 319.348 | 45.467 | 73.4838 | 0.97724 | 71.8117
2716 | 2950000 | 2830000 | [10 empty] | 45.917 | 296.423 | 1.00001 | 296.426 | 45.617 | 65.7632 | 1.00001 | 65.7636
2717 | 2940000 | 2820000 | [10 empty] | 46.067 | 389.12 | 1.0233 | 398.187 | 45.767 | 52.4603 | 1.0233 | 53.6827
2718 | 2930000 | 2820000 | [10 empty] | 46.217 | 490.005 | 1.04714 | 513.102 | 45.917 | 49.7929 | 1.04714 | 52.14
2719 | 2920000 | 2820000 | [10 empty] | 46.367 | 434.002 | 1.07153 | 465.045 | 46.05 | 46.4322 | 1.07153 | 49.7534
2720 | 2920000 | 2820000 | [10 empty] | 46.517 | 345.43 | 1.09649 | 378.759 | 46.2 | 40.051 | 1.09649 | 43.9153
2721 | 2920000 | 2810000 | [10 empty] | 46.65 | 254.859 | 1.12203 | 285.959 | 46.35 | 37.3371 | 1.12203 | 41.8933
2722 | 2910000 | 2810000 | [10 empty] | 46.8 | 218.906 | 1.14816 | 251.34 | 46.5 | 33.8616 | 1.14816 | 38.8787
2723 | 2920000 | 2820000 | [10 empty] | 46.95 | 166.648 | 1.17491 | 195.796 | 46.65 | 22.8405 | 1.17491 | 26.8355
2724 | 2930000 | 2820000 | [10 empty] | 47.15 | 114.412 | 1.20227 | 137.554 | 46.783 | 27.8743 | 1.20227 | 33.5125
2725 | 2940000 | 2830000 | [10 empty] | 47.283 | 87.9516 | 1.23028 | 108.205 | 46.933 | 30.1476 | 1.23028 | 37.0899
2726 | 2950000 | 2820000 | [10 empty] | 47.433 | 65.4362 | 1.25893 | 82.38 | 47.083 | 14.316 | 1.25893 | 18.0229
2727 | 2960000 | 2820000 | [10 empty] | 47.583 | 50.7813 | 1.28826 | 65.4194 | 47.233 | 11.9235 | 1.28826 | 15.3606
2728 | 2940000 | 2820000 | [10 empty] | 47.733 | 42.4505 | 1.31827 | 55.9611 | 47.383 | 9.82575 | 1.31827 | 12.953
2729 | 2920000 | 2820000 | [10 empty] | 47.883 | 32.2392 | 1.34897 | 43.4898 | 47.517 | 5.74525 | 1.34897 | 7.75019
2730 | 2910000 | 2820000 | [10 empty] | 48.017 | 25.8748 | 1.38039 | 35.7175 | 47.667 | 2.91136 | 1.38039 | 4.01883
3001 | 890000 | 510000 | [10 empty] | 48.167 | 21.1492 | 1.41255 | 29.8742 | 47.817 | -0.2462 | 1.41255 | -0.3478
3002 | 1620000 | 1280000 | [10 empty] | 48.317 | 14.7926 | 1.44545 | 21.382 | 47.967 | -1.1136 | 1.44545 | -1.6096
3003 | 2230000 | 2040000 | [10 empty] | 48.467 | 9.90147 | 1.47912 | 14.6455 | 48.117 | -0.2588 | 1.47912 | -0.3827
3004 | 2610000 | 2480000 | [10 empty] | 48.617 | 3.62695 | 1.51357 | 5.48965 | 48.25 | -1.4535 | 1.51357 | -2.2
3005 | 2800000 | 2680000 | [10 empty] | 48.75 | 1.44187 | 1.54883 | 2.23321 | 48.4 | -1.8152 | 1.54883 | -2.8114
3006 | 2890000 | 2750000 | [10 empty] | 48.9 | 3.60692 | 1.58491 | 5.71662 | 48.55 | -5.0241 | 1.58491 | -7.9628
3007 | 2930000 | 2780000 | [10 empty] | 49.05 | -1.7739 | 1.62182 | -2.877 | 48.717 | -1.9562 | 1.62182 | -3.1727
3008 | 2940000 | 2800000 | [10 empty] | 49.2 | -4.0137 | 1.6596 | -6.6611
3009 | 2960000 | 2800000 | [10 empty] | 49.35 | -3.83 | 1.69826 | -6.5043
3010 | 2980000 | 2810000 | [10 empty] | 49.483 | -6.5398 | 1.73781 | -11.365
3011 | 3000000 | 2820000 | [10 empty] | 49.633 | -7.2018 | 1.77829 | -12.807
3012 | 3010000 | 2830000 | [10 empty] | 49.783 | -6.8322 | 1.81972 | -12.433
3013 | 3010000 | 2830000 | [10 empty] | 49.933 | -7.2648 | 1.8621 | -13.528
3014 | 3000000 | 2830000 | [10 empty] | 50.083 | -9.0194 | 1.90548 | -17.186
3015 | 2970000 | 2830000 | [10 empty] | 50.217 | -10.854 | 1.94986 | -21.164
3016 | 2950000 | 2830000 | [10 empty] | 50.367 | -10.143 | 1.99528 | -20.239
3017 | 2950000 | 2820000 | [10 empty] | 50.517 | -9.1812 | 2.04175 | -18.746
3018 | 2950000 | 2810000 | [10 empty] | 50.667 | -9.7547 | 2.08931 | -20.381
3019 | 2960000 | 2810000 | [10 empty] | 50.817 | -11.668 | 2.13798 | -24.946
3020 | 2970000 | 2810000 | [10 empty] | 50.95 | -9.4754 | 2.18778 | -20.73
3021 | 2970000 | 2810000 | [10 empty] | 51.1 | -12.007 | 2.23874 | -26.881
3022 | 2950000 | 2810000 | [10 empty] | 51.25 | -13.39 | 2.29089 | -30.676
3023 | 2940000 | 2810000 | [10 empty] | 51.4 | -12.147 | 2.34425 | -28.475
3024 | 2940000 | 2810000 | [10 empty] | 51.55 | -11.583 | 2.39885 | -27.786
3025 | 2950000 | 2800000 | [10 empty] | 51.683 | -10.222 | 2.45473 | -25.093
3026 | 2970000 | 2790000 | [10 empty] | 51.833 | -11.135 | 2.51191 | -27.97
3027 | 2980000 | 2790000 | [10 empty] | 51.983 | -10.889 | 2.57042 | -27.989
3028 | 2990000 | 2790000 | [10 empty] | 52.133 | -10.254 | 2.63029 | -26.97
3029 | 2990000 | 2790000 | [10 empty] | 52.283 | -10.324 | 2.69156 | -27.787
3030 | 2970000 | 2790000 | [10 empty] | 52.417 | -11.191 | 2.75425 | -30.823
3301 | 910000 | 510000 | [10 empty] | 52.567 | -10.125 | 2.81841 | -28.536
3302 | 1630000 | 1280000 | [10 empty] | 52.717 | -10.565 | 2.88406 | -30.471
3303 | 2250000 | 2030000 | [10 empty] | 52.867 | -10.173 | 2.95123 | -30.024
3304 | 2620000 | 2460000 | [10 empty] | 53.017 | -11.649 | 3.01998 | -35.178
3305 | 2820000 | 2650000 | [10 empty] | 53.15 | -11.741 | 3.09032 | -36.283
3306 | 2930000 | 2720000 | [10 empty] | 53.3 | -10.909 | 3.1623 | -34.498
3307 | 2970000 | 2750000 | [10 empty] | 53.45 | -9.7984 | 3.23596 | -31.707
3308 | 2980000 | 2760000 | [10 empty] | 53.6 | -10.85 | 3.31134 | -35.928
3309 | 2990000 | 2760000 | [10 empty] | 53.75 | -3.696 | 3.38847 | -12.524
3310 | 3010000 | 2770000 | [10 empty] | 53.883 | -4.2436 | 3.4674 | -14.714
3311 | 3020000 | 2770000 | [10 empty] | 54.033 | -4.1686 | 3.54816 | -14.791
3312 | 3040000 | 2770000 | [10 empty] | 54.183 | -3.1395 | 3.63081 | -11.399
3313 | 3040000 | 2770000 | [10 empty] | 54.333 | -2.9321 | 3.71538 | -10.894
3314 | 3040000 | 2770000 | [10 empty] | 54.483 | -3.2198 | 3.80193 | -12.242
3315 | 3030000 | 2770000 | [10 empty] | 54.617 | -3.5393 | 3.89049 | -13.769
3316 | 3010000 | 2750000 | [10 empty] | 54.767 | -2.5211 | 3.98111 | -10.037
3317 | 3000000 | 2740000 | [10 empty] | 54.917 | -3.3868 | 4.07384 | -13.797
3318 | 2990000 | 2740000 | [10 empty] | 55.067 | -3.7676 | 4.16873 | -15.706
3319 | 2990000 | 2740000 | [10 empty] | 55.217 | -3.4345 | 4.26583 | -14.651
3320 | 3010000 | 2750000 | [10 empty] | 55.35 | -3.4435 | 4.3652 | -15.031
3321 | 3010000 | 2750000 | [10 empty] | 55.5 | -2.8407 | 4.46688 | -12.689
3322 | 3010000 | 2740000 | [10 empty] | 55.65 | -3.3958 | 4.57092 | -15.522
3323 | 3000000 | 2730000 | [10 empty] | 55.8 | -2.3817 | 4.67739 | -11.14
3324 | 3000000 | 2730000 | [10 empty] | 55.95 | -2.9791 | 4.78634 | -14.259
3325 | 2990000 | 2720000 | [10 empty] | 56.083 | -3.1436 | 4.89783 | -15.397
3326 | 2980000 | 2730000 | [10 empty] | 56.233 | -2.7392 | 5.01192 | -13.729
3327 | 2990000 | 2730000 | [10 empty] | 56.383 | -2.5728 | 5.12866 | -13.195
3328 | 3000000 | 2730000 | [10 empty] | 56.533 | -2.6781 | 5.24812 | -14.055
3329 | 2990000 | 2730000 | [10 empty] | 56.683 | -2.2726 | 5.37037 | -12.205
3330 | 2980000 | 2720000 | [10 empty] | 56.817 | -2.572 | 5.49546 | -14.135
3601 | 920000 | 510000 | [10 empty] | 56.967 | -2.9959 | 5.62347 | -16.847
3602 | 1640000 | 1250000 | [10 empty] | 57.117 | -2.2734 | 5.75445 | -13.082
3603 | 2260000 | 1980000 | [10 empty] | 57.267 | -1.7825 | 5.88849 | -10.496
3604 | 2630000 | 2400000 | [10 empty] | 57.417 | -2.0372 | 6.02565 | -12.275
3605 | 2840000 | 2600000 | [10 empty] | 57.55 | -2.2707 | 6.16601 | -14.001
3606 | 2950000 | 2670000 | [10 empty] | 57.7 | -1.8446 | 6.30963 | -11.639
3607 | 3000000 | 2690000 | [10 empty] | 57.85 | -2.1531 | 6.4566 | -13.902
3608 | 3010000 | 2700000 | [10 empty] | 58 | -1.5418 | 6.607 | -10.186
3609 | 3020000 | 2690000 | [10 empty] | 58.15 | -2.0521 | 6.76089 | -13.874
3610 | 3020000 | 2700000 | [10 empty] | 58.283 | -1.9679 | 6.91838 | -13.615
3611 | 3030000 | 2710000 | [10 empty] | 58.433 | -1.5957 | 7.07952 | -11.297
3612 | 3040000 | 2700000 | [10 empty] | 58.583 | -1.7431 | 7.24443 | -12.628
3613 | 3040000 | 2710000 | [10 empty] | 58.733 | -1.6135 | 7.41317 | -11.961
3614 | 3040000 | 2720000 | [10 empty] | 58.883 | -1.7824 | 7.58585 | -13.521
3615 | 3040000 | 2720000 | [10 empty] | 59.017 | -1.5132 | 7.76255 | -11.746
3616 | 3040000 | 2720000 | [10 empty] | 59.167 | -1.5925 | 7.94336 | -12.65
3617 | 3040000 | 2710000 | [10 empty] | 59.317 | -0.9808 | 8.12838 | -7.9719
3618 | 3030000 | 2680000 | [10 empty] | 59.467 | -0.9891 | 8.31772 | -8.2268
3619 | 3030000 | 2680000 | [10 empty] | 59.617 | -1.5124 | 8.51146 | -12.873
3620 | 3030000 | 2680000 | [10 empty] | 59.75 | -1.141 | 8.70972 | -9.9379
3621 | 3010000 | 2680000 | [10 empty] | 59.9 | -1.7649 | 8.9126 | -15.73
3622 | 2980000 | 2690000 | [10 empty] | 60.05 | -1.4177 | 9.1202 | -12.929
3623 | 2960000 | 2700000 | [10 empty] | 60.2 | -1.5509 | 9.33263 | -14.474
3624 | 2940000 | 2710000 | [10 empty] | 60.35 | -1.1015 | 9.55002 | -10.519
3625 | 2940000 | 2710000 | [10 empty] | 60.483 | -1.1279 | 9.77247 | -11.022
3626 | 2950000 | 2710000 | [10 empty] | 60.633 | -1.3688 | 10.0001 | -13.689
3627 | 2950000 | 2690000
3628 | 2970000 | 2680000
3629 | 2970000 | 2670000
3630 | 2950000 | 2680000

## 85 65 0-70
Brookfield Avg = | 1155769.231 |  | CPA Avg= | 1283016.23 |  | hc (mm) = | 9.050799934 |  |  |  | Ares SSP Avg = | 1472730
(stabilized avg)
Brookfield Summary |  |  | CPA Trial 1 | syringe pump rate = | 4.50 mL/min |  |  | density (g/mL) = | 2.35 |  | Ares SSP |  | Ares SRS 1 |  |  |  | Ares SRS 2
time | viscosity | viscosity 2 | Time (s) | Time Elapsed (s) | Total Mass | Step Mass (g) | Mass Flow Rate (g/s) | volumetric flow rate | Pressure | viscosity | Trial | Viscosity | time | Eta | Rate | stress(t) | time | Eta | Rate | stress(t)
1 | 1170000 | 1230000 | 60 | 60 | 9.76 | 9.76 | 0.1626666667 | 0.06921985816 | 13450 | 1772943.125 | 1 | 1500510 | min | Pa-s | s-1 | Pa | min | Pa-s | s-1 | Pa
300 | 1160000 | 1200000 | 120 | 60 | 23.38 | 13.62 | 0.227 | 0.09659574468 | 13928 | 1315630.666 | 2 | 1542090 | 0.467 | 9775.3 | 0.001 | 9.7753 | 0.45 | 6139.89 | 0.001 | 6.13989
600 | 1140000 | 1190000 | 180 | 60 | 37.15 | 13.77 | 0.2295 | 0.09765957447 | 13792 | 1288592.637 | 3 | 1499700 | 0.617 | 12813.4 | 0.00105 | 13.4861 | 0.6 | 8488.38 | 0.00105 | 8.93403
900 | 1130000 | 1170000 | 240 | 60 | 50.92 | 13.77 | 0.2295 | 0.09765957447 | 13825 | 1291675.842 | 4 | 1400490 | 0.767 | 13160.4 | 0.00111 | 14.5785 | 0.733 | 6195.43 | 0.00111 | 6.86303
1200 | 1150000 | 1150000 | 300 | 60 | 64.53 | 13.61 | 0.2268333333 | 0.0965248227 | 14025 | 1325766.626 | 5 | 1420860 | 0.917 | 13319.4 | 0.00117 | 15.5293 | 0.883 | 5141.28 | 0.00117 | 5.99429
1500 | 1170000 | 1140000 | 360 | 60 | 78.37 | 13.84 | 0.2306666667 | 0.09815602837 | 13395 | 1245170.907 |  |  | 1.067 | 14481 | 0.00123 | 17.77 | 1.033 | 5628.56 | 0.00123 | 6.90695
1800 | 1180000 | 1130000 |  |  |  |  | stabilized avg = | 0.0975 |  |  |  |  | 1.2 | 13252.9 | 0.00129 | 17.1167 | 1.183 | 3692.33 | 0.00129 | 4.76883
2100 | 1170000 | 1140000 | [10 empty] | 1.35 | 17079.4 | 0.00136 | 23.217 | 1.333 | 6025.77 | 0.00136 | 8.19117
2400 | 1150000 | 1140000 | CPA Trial 2 | syringe pump rate = | 4.50 mL/min |  |  | density (g/mL) = | 2.35 |  |  |  | 1.5 | 14980.3 | 0.00143 | 21.4327 | 1.467 | 7467.53 | 0.00143 | 10.684
2700 | 1140000 | 1150000 | Time (s) | Time Elapsed (s) | Total Mass | Step Mass (g) | Mass Flow Rate (g/s) | volumetric flow rate | Pressure | viscosity 2 |  |  | 1.65 | 16701.7 | 0.00151 | 25.1499 | 1.617 | 7790.27 | 0.00151 | 11.7309
3000 | 1110000 | 1170000 | 60 | 60 | 3.52 | 3.52 | 0.05866666667 | 0.02496453901 | 10484 | 3831833.995 |  |  | 1.8 | 15117.3 | 0.00158 | 23.9593 | 1.767 | 7667.7 | 0.00158 | 12.1525
3300 | 1090000 | 1190000 | 120 | 60 | 15.8 | 12.28 | 0.2046666667 | 0.08709219858 | 13283 | 1391618.338 |  |  | 1.933 | 13247.3 | 0.00167 | 22.0978 | 1.917 | 6677.44 | 0.00167 | 11.1386
3600 | 1100000 | 1190000 | 180 | 60 | 29.38 | 13.58 | 0.2263333333 | 0.09631205674 | 13491 | 1278105.517 |  |  | 2.083 | 13695 | 0.00176 | 24.0439 | 2.067 | 7429.11 | 0.00176 | 13.0431
|  |  | 240 | 60 | 43.11 | 13.73 | 0.2288333333 | 0.09737588652 | 13631 | 1277260.607 |  |  | 2.233 | 13679.1 | 0.00185 | 25.2769 | 2.2 | 8038.67 | 0.00185 | 14.8543
Brookfield Raw Data |  |  | 300 | 60 | 57.68 | 14.57 | 0.2428333333 | 0.1033333333 | 13554 | 1196823.937 |  |  | 2.383 | 14279.5 | 0.00194 | 27.7716 | 2.35 | 8262.42 | 0.00194 | 16.0693
time | viscosity | viscosity 2 | 360 | 60 | 70.37 | 12.69 | 0.2115 | 0.09 | 13691 | 1388020.517 |  |  | 2.533 | 15428.5 | 0.00205 | 31.5817 | 2.5 | 7742.38 | 0.00205 | 15.8484
1 | 470000 | 570000 | 420 | 60 | 84.25 | 13.88 | 0.2313333333 | 0.09843971631 | 13496 | 1250944.208 |  |  | 2.667 | 15004.3 | 0.00215 | 32.3257 | 2.65 | 6911.56 | 0.00215 | 14.8905
2 | 750000 | 870000 |  |  |  |  | stabilized avg = | 0.09709219858 |  |  |  |  | 2.817 | 13996.1 | 0.00227 | 31.7366 | 2.8 | 7257.46 | 0.00227 | 16.4566
3 | 940000 | 1060000 | [10 empty] | 2.967 | 13012.7 | 0.00239 | 31.056 | 2.933 | 7809.54 | 0.00239 | 18.6382
4 | 1040000 | 1140000 | [10 empty] | 3.117 | 15617.5 | 0.00251 | 39.2293 | 3.083 | 7131.57 | 0.00251 | 17.9137
5 | 1090000 | 1180000 | [10 empty] | 3.267 | 15816.3 | 0.00264 | 41.8146 | 3.233 | 9876.81 | 0.00264 | 26.1119
6 | 1120000 | 1210000 | [10 empty] | 3.4 | 15877.5 | 0.00278 | 44.1799 | 3.383 | 8312.33 | 0.00278 | 23.1295
7 | 1130000 | 1230000 | [10 empty] | 3.55 | 16568.9 | 0.00293 | 48.5243 | 3.533 | 8575.12 | 0.00293 | 25.1135
8 | 1140000 | 1230000 | [10 empty] | 3.7 | 17314.8 | 0.00308 | 53.3711 | 3.667 | 8304.35 | 0.00308 | 25.5973
9 | 1150000 | 1220000 | [10 empty] | 3.85 | 16137.5 | 0.00324 | 52.3536 | 3.817 | 8180.15 | 0.00324 | 26.5382
10 | 1160000 | 1210000 | [10 empty] | 4 | 15233.6 | 0.00341 | 52.0157 | 3.967 | 7636.98 | 0.00341 | 26.0768
11 | 1170000 | 1200000 | [10 empty] | 4.133 | 15065.1 | 0.00359 | 54.1411 | 4.117 | 7709.43 | 0.00359 | 27.7062
12 | 1160000 | 1180000 | [10 empty] | 4.283 | 15182.6 | 0.00378 | 57.4281 | 4.267 | 8404.43 | 0.00378 | 31.7897
13 | 1150000 | 1170000 | [10 empty] | 4.433 | 14902.3 | 0.00398 | 59.327 | 4.4 | 8629.16 | 0.00398 | 34.3533
14 | 1140000 | 1180000 | [10 empty] | 4.583 | 17535.5 | 0.00419 | 73.4751 | 4.55 | 8393.4 | 0.00419 | 35.169
15 | 1140000 | 1190000 | [10 empty] | 4.733 | 16420 | 0.00441 | 72.4132 | 4.7 | 9523.81 | 0.00441 | 42.0005
16 | 1130000 | 1210000 | [10 empty] | 4.867 | 14958.8 | 0.00464 | 69.4327 | 4.85 | 8775.96 | 0.00464 | 40.7344
17 | 1140000 | 1220000 | [10 empty] | 5.017 | 15019.6 | 0.00489 | 73.3747 | 5 | 8853.41 | 0.00489 | 43.2513
18 | 1150000 | 1220000 | [10 empty] | 5.167 | 14950.8 | 0.00514 | 76.873 | 5.133 | 8153.17 | 0.00514 | 41.9215
19 | 1150000 | 1220000 | [10 empty] | 5.317 | 14653.7 | 0.00541 | 79.3014 | 5.283 | 8727.58 | 0.00541 | 47.231
20 | 1150000 | 1210000 | [10 empty] | 5.467 | 14497.1 | 0.0057 | 82.5726 | 5.433 | 8912.9 | 0.0057 | 50.7661
21 | 1150000 | 1190000 | [10 empty] | 5.6 | 15254.7 | 0.00599 | 91.4493 | 5.583 | 9620.54 | 0.00599 | 57.6736
22 | 1140000 | 1170000 | [10 empty] | 5.75 | 14413.8 | 0.00631 | 90.9449 | 5.733 | 8699.65 | 0.00631 | 54.891
23 | 1140000 | 1160000 | [10 empty] | 5.9 | 14451.9 | 0.00664 | 95.9725 | 5.867 | 8234.58 | 0.00664 | 54.6844
24 | 1130000 | 1170000 | [10 empty] | 6.05 | 14072 | 0.00699 | 98.356 | 6.017 | 8523.83 | 0.00699 | 59.577
25 | 1130000 | 1180000 | [10 empty] | 6.2 | 13201.5 | 0.00736 | 97.1158 | 6.167 | 8183.95 | 0.00736 | 60.2045
26 | 1130000 | 1190000 | [10 empty] | 6.333 | 13098.6 | 0.00774 | 101.417 | 6.317 | 8867.5 | 0.00774 | 68.6577
27 | 1140000 | 1190000 | [10 empty] | 6.483 | 12402.2 | 0.00815 | 101.067 | 6.467 | 7925.88 | 0.00815 | 64.5889
28 | 1150000 | 1190000 | [10 empty] | 6.633 | 11494.4 | 0.00858 | 98.5873 | 6.6 | 7425.12 | 0.00858 | 63.6849
29 | 1140000 | 1190000 | [10 empty] | 6.783 | 12183.2 | 0.00903 | 109.98 | 6.75 | 7402.95 | 0.00903 | 66.8282
30 | 1130000 | 1180000 | [10 empty] | 6.933 | 11650.8 | 0.0095 | 110.696 | 6.9 | 7602.8 | 0.0095 | 72.2355
301 | 410000 | 410000 | [10 empty] | 7.067 | 11215 | 0.01 | 112.15 | 7.05 | 7342.04 | 0.01 | 73.4203
302 | 840000 | 860000 | [10 empty] | 7.217 | 10468.2 | 0.01052 | 110.178 | 7.2 | 7283.73 | 0.01052 | 76.6612
303 | 1060000 | 1080000 | [10 empty] | 7.367 | 10933.6 | 0.01108 | 121.118 | 7.333 | 7116.52 | 0.01108 | 78.8336
304 | 1140000 | 1180000 | [10 empty] | 7.517 | 10533.1 | 0.01166 | 122.806 | 7.483 | 6668.43 | 0.01166 | 77.7481
305 | 1160000 | 1200000 | [10 empty] | 7.667 | 9403.56 | 0.01227 | 115.393 | 7.633 | 6503.14 | 0.01227 | 79.8015
306 | 1160000 | 1200000 | [10 empty] | 7.8 | 9531.2 | 0.01292 | 123.1 | 7.783 | 6623.75 | 0.01292 | 85.5489
307 | 1160000 | 1200000 | [10 empty] | 7.95 | 9164.28 | 0.01359 | 124.575 | 7.933 | 6096.86 | 0.01359 | 82.8779
308 | 1150000 | 1200000 | [10 empty] | 8.1 | 9171.44 | 0.01431 | 131.218 | 8.067 | 5952.8 | 0.01431 | 85.1678
309 | 1150000 | 1190000 | [10 empty] | 8.25 | 8812.01 | 0.01506 | 132.694 | 8.217 | 6142.28 | 0.01506 | 92.4925
310 | 1150000 | 1190000 | [10 empty] | 8.4 | 8673.7 | 0.01585 | 137.469 | 8.367 | 5638.97 | 0.01585 | 89.3715
311 | 1140000 | 1180000 | [10 empty] | 8.533 | 8143.09 | 0.01668 | 135.835 | 8.517 | 5572.71 | 0.01668 | 92.9582
312 | 1140000 | 1180000 | [10 empty] | 8.683 | 7980.29 | 0.01756 | 140.108 | 8.667 | 5253.13 | 0.01756 | 92.2278
313 | 1140000 | 1180000 | [10 empty] | 8.833 | 7648.31 | 0.01848 | 141.329 | 8.8 | 5366.69 | 0.01848 | 99.1682
314 | 1140000 | 1180000 | [10 empty] | 9 | 7554.62 | 0.01945 | 146.927 | 8.95 | 5105.22 | 0.01945 | 99.2893
315 | 1150000 | 1180000 | [10 empty] | 9.15 | 7082.22 | 0.02047 | 144.97 | 9.1 | 4977.49 | 0.02047 | 101.887
316 | 1150000 | 1170000 | [10 empty] | 9.3 | 6925.48 | 0.02154 | 149.205 | 9.25 | 4951.66 | 0.02154 | 106.68
317 | 1140000 | 1180000 | [10 empty] | 9.433 | 5758.32 | 0.02268 | 130.572 | 9.4 | 4449.15 | 0.02268 | 100.886
318 | 1120000 | 1180000 | [10 empty] | 9.633 | 6586.11 | 0.02387 | 157.183 | 9.533 | 4439.98 | 0.02387 | 105.964
319 | 1120000 | 1180000 | [10 empty] | 9.783 | 6138.89 | 0.02512 | 154.201 | 9.683 | 4412.25 | 0.02512 | 110.83
320 | 1110000 | 1180000 | [10 empty] | 9.933 | 5937.64 | 0.02644 | 156.977 | 9.833 | 4193.31 | 0.02644 | 110.861
321 | 1120000 | 1180000 | [10 empty] | 10.083 | 5768.67 | 0.02783 | 160.516 | 9.983 | 4078.75 | 0.02783 | 113.493
322 | 1130000 | 1170000 | [10 empty] | 10.233 | 5551.43 | 0.02929 | 162.581 | 10.133 | 3973.81 | 0.02929 | 116.378
323 | 1130000 | 1170000 | [10 empty] | 10.367 | 5461.88 | 0.03082 | 168.356 | 10.267 | 3873.59 | 0.03082 | 119.399
324 | 1140000 | 1160000 | [10 empty] | 10.517 | 5225.49 | 0.03244 | 169.526 | 10.417 | 3899.49 | 0.03244 | 126.508
325 | 1130000 | 1160000 | [10 empty] | 10.667 | 5079.94 | 0.03415 | 173.457 | 10.567 | 3685.84 | 0.03415 | 125.854
326 | 1130000 | 1160000 | [10 empty] | 10.817 | 4921.92 | 0.03594 | 176.884 | 10.717 | 3614.64 | 0.03594 | 129.903
327 | 1120000 | 1170000 | [10 empty] | 10.967 | 4694.61 | 0.03782 | 177.573 | 10.867 | 3465.51 | 0.03782 | 131.082
328 | 1110000 | 1170000 | [10 empty] | 11.1 | 4576.84 | 0.03981 | 182.207 | 11 | 3512.6 | 0.03981 | 139.839
329 | 1110000 | 1160000 | [10 empty] | 11.267 | 4450.66 | 0.0419 | 186.486 | 11.15 | 3275.63 | 0.0419 | 137.251
330 | 1110000 | 1170000 | [10 empty] | 11.417 | 4336.01 | 0.0441 | 191.22 | 11.3 | 3145.25 | 0.0441 | 138.707
601 | 410000 | 410000 | [10 empty] | 11.567 | 4106.79 | 0.04642 | 190.62 | 11.45 | 3071.05 | 0.04642 | 142.545
602 | 830000 | 850000 | [10 empty] | 11.717 | 3888.34 | 0.04885 | 189.956 | 11.6 | 3093.47 | 0.04885 | 151.124
603 | 1040000 | 1070000 | [10 empty] | 11.917 | 3721.89 | 0.05142 | 191.37 | 11.733 | 2946.47 | 0.05142 | 151.5
604 | 1110000 | 1160000 | [10 empty] | 12.067 | 3686.43 | 0.05412 | 199.498 | 11.883 | 2833.06 | 0.05412 | 153.316
605 | 1130000 | 1180000 | [10 empty] | 12.267 | 3586.28 | 0.05696 | 204.267 | 12.033 | 2800.11 | 0.05696 | 159.488
606 | 1130000 | 1190000 | [10 empty] | 12.467 | 3486.76 | 0.05995 | 209.025 | 12.183 | 2665.16 | 0.05995 | 159.772
607 | 1130000 | 1180000 | [10 empty] | 12.65 | 3381.39 | 0.0631 | 213.351 | 12.333 | 2663.44 | 0.0631 | 168.051
608 | 1140000 | 1180000 | [10 empty] | 12.85 | 3222.93 | 0.06641 | 214.028 | 12.467 | 2609.85 | 0.06641 | 173.315
609 | 1140000 | 1170000 | [10 empty] | 13 | 3219.89 | 0.06989 | 225.052 | 12.617 | 2459.39 | 0.06989 | 171.898
610 | 1140000 | 1160000 | [10 empty] | 13.15 | 3105.96 | 0.07356 | 228.487 | 12.767 | 2330.72 | 0.07356 | 171.457
611 | 1130000 | 1170000 | [10 empty] | 13.317 | 3009.37 | 0.07743 | 233.003 | 12.917 | 2276.58 | 0.07743 | 176.267
612 | 1120000 | 1170000 | [10 empty] | 13.467 | 2942.57 | 0.08149 | 239.793 | 13.067 | 2226.17 | 0.08149 | 181.413
613 | 1120000 | 1160000 | [10 empty] | 13.633 | 2876.38 | 0.08577 | 246.705 | 13.2 | 2175.55 | 0.08577 | 186.595
614 | 1120000 | 1170000 | [10 empty] | 13.783 | 2754.28 | 0.09027 | 248.635 | 13.35 | 2100.6 | 0.09027 | 189.626
615 | 1120000 | 1170000 | [10 empty] | 13.933 | 2649.56 | 0.09501 | 251.739 | 13.5 | 2048.25 | 0.09501 | 194.607
616 | 1130000 | 1160000 | [10 empty] | 14.083 | 2567.31 | 0.1 | 256.73 | 13.65 | 1986.92 | 0.1 | 198.691
617 | 1130000 | 1160000 | [10 empty] | 14.233 | 2497.97 | 0.10525 | 262.91 | 13.8 | 1957.66 | 0.10525 | 206.043
618 | 1120000 | 1160000 | [10 empty] | 14.383 | 2408.47 | 0.11078 | 266.799 | 13.933 | 1888.01 | 0.11078 | 209.145
619 | 1110000 | 1160000 | [10 empty] | 14.533 | 2340.67 | 0.11659 | 272.901 | 14.083 | 1856.38 | 0.11659 | 216.437
620 | 1110000 | 1160000 | [10 empty] | 14.667 | 2290.58 | 0.12271 | 281.082 | 14.233 | 1798.77 | 0.12271 | 220.73
621 | 1100000 | 1160000 | [10 empty] | 14.817 | 2206.2 | 0.12915 | 284.941 | 14.383 | 1760.93 | 0.12915 | 227.432
622 | 1110000 | 1160000 | [10 empty] | 14.967 | 2140.52 | 0.13594 | 290.972 | 14.533 | 1737.4 | 0.13594 | 236.174
623 | 1110000 | 1150000 | [10 empty] | 15.117 | 2072.53 | 0.14307 | 296.521 | 14.667 | 1687.05 | 0.14307 | 241.369
624 | 1100000 | 1150000 | [10 empty] | 15.267 | 1994.58 | 0.15058 | 300.35 | 14.817 | 1640.85 | 0.15058 | 247.084
625 | 1110000 | 1150000 | [10 empty] | 15.4 | 1980.89 | 0.15849 | 313.948 | 14.967 | 1616.61 | 0.15849 | 256.215
626 | 1110000 | 1150000 | [10 empty] | 15.55 | 1908.84 | 0.16681 | 318.413 | 15.117 | 1583.35 | 0.16681 | 264.118
627 | 1110000 | 1150000 | [10 empty] | 15.7 | 1844.97 | 0.17557 | 323.915 | 15.283 | 1526.22 | 0.17557 | 267.954
628 | 1110000 | 1150000 | [10 empty] | 15.867 | 1825.22 | 0.18478 | 337.272 | 15.433 | 1522.79 | 0.18478 | 281.387
629 | 1100000 | 1150000 | [10 empty] | 16.017 | 1745.54 | 0.19449 | 339.483 | 15.617 | 1460.74 | 0.19449 | 284.093
630 | 1100000 | 1160000 | [10 empty] | 16.15 | 1714.23 | 0.2047 | 350.895 | 15.833 | 1420.08 | 0.2047 | 290.684
901 | 410000 | 410000 | [10 empty] | 16.3 | 1657.75 | 0.21544 | 357.15 | 16.033 | 1371.92 | 0.21544 | 295.57
902 | 830000 | 850000 | [10 empty] | 16.45 | 1596.44 | 0.22675 | 361.999 | 16.233 | 1377.92 | 0.22675 | 312.449
903 | 1050000 | 1070000 | [10 empty] | 16.6 | 1566.19 | 0.23866 | 373.784 | 16.383 | 1332.19 | 0.23866 | 317.939
904 | 1110000 | 1140000 | [10 empty] | 16.75 | 1542.74 | 0.25119 | 387.518 | 16.55 | 1300.68 | 0.25119 | 326.714
905 | 1130000 | 1160000 | [10 empty] | 16.883 | 1491.96 | 0.26437 | 394.436 | 16.683 | 1278.28 | 0.26437 | 337.945
906 | 1130000 | 1160000 | [10 empty] | 17.033 | 1452.07 | 0.27825 | 404.045 | 16.833 | 1253.89 | 0.27825 | 348.902
907 | 1130000 | 1150000 | [10 empty] | 17.183 | 1419.02 | 0.29286 | 415.579 | 16.983 | 1235.36 | 0.29286 | 361.791
908 | 1120000 | 1150000 | [10 empty] | 17.333 | 1379.67 | 0.30824 | 425.267 | 17.133 | 1203.61 | 0.30824 | 370.999
909 | 1120000 | 1160000 | [10 empty] | 17.483 | 1337.16 | 0.32442 | 433.802 | 17.283 | 1158.26 | 0.32442 | 375.763
910 | 1130000 | 1170000 | [10 empty] | 17.617 | 1300.99 | 0.34145 | 444.229 | 17.433 | 1156.55 | 0.34145 | 394.91
911 | 1120000 | 1160000 | [10 empty] | 17.767 | 1256.7 | 0.35938 | 451.634 | 17.567 | 1114.29 | 0.35938 | 400.452
912 | 1120000 | 1150000 | [10 empty] | 17.917 | 1246.71 | 0.37825 | 471.563 | 17.717 | 1094.3 | 0.37825 | 413.917
913 | 1130000 | 1140000 | [10 empty] | 18.067 | 1191.21 | 0.39811 | 474.227 | 17.867 | 1061.25 | 0.39811 | 422.491
914 | 1120000 | 1140000 | [10 empty] | 18.217 | 1173.67 | 0.41901 | 491.775 | 18.017 | 1036.85 | 0.41901 | 434.445
915 | 1120000 | 1140000 | [10 empty] | 18.367 | 1137.04 | 0.441 | 501.437 | 18.183 | 1016.29 | 0.441 | 448.189
916 | 1110000 | 1140000 | [10 empty] | 18.517 | 1099.16 | 0.46416 | 510.181 | 18.317 | 992.202 | 0.46416 | 460.537
917 | 1100000 | 1140000 | [10 empty] | 18.667 | 1068.08 | 0.48853 | 521.785 | 18.467 | 956.531 | 0.48853 | 467.289
918 | 1100000 | 1150000 | [10 empty] | 18.817 | 1029.64 | 0.51417 | 529.411 | 18.617 | 940.088 | 0.51417 | 483.368
919 | 1110000 | 1140000 | [10 empty] | 18.967 | 1001.78 | 0.54117 | 542.128 | 18.767 | 901.769 | 0.54117 | 488.008
920 | 1110000 | 1140000 | [10 empty] | 19.1 | 966.258 | 0.56958 | 550.36 | 18.917 | 875.219 | 0.56958 | 498.506
921 | 1120000 | 1140000 | [10 empty] | 19.25 | 924.096 | 0.59948 | 553.978 | 19.05 | 848.195 | 0.59948 | 508.477
922 | 1120000 | 1140000 | [10 empty] | 19.4 | 904.506 | 0.63095 | 570.702 | 19.2 | 836.58 | 0.63095 | 527.844
923 | 1120000 | 1140000 | [10 empty] | 19.55 | 867.164 | 0.66408 | 575.865 | 19.35 | 807.473 | 0.66408 | 536.226
924 | 1110000 | 1140000 | [10 empty] | 19.7 | 824.473 | 0.69894 | 576.26 | 19.5 | 777.213 | 0.69894 | 543.228
925 | 1100000 | 1130000 | [10 empty] | 19.833 | 794.352 | 0.73564 | 584.356 | 19.65 | 748.387 | 0.73564 | 550.542
926 | 1090000 | 1130000 | [10 empty] | 19.983 | 761.101 | 0.77426 | 589.289 | 19.783 | 707.261 | 0.77426 | 547.604
927 | 1100000 | 1140000 | [10 empty] | 20.15 | 725.343 | 0.81491 | 591.088 | 19.933 | 687.974 | 0.81491 | 560.636
928 | 1100000 | 1130000 | [10 empty] | 20.3 | 688.119 | 0.85769 | 590.194 | 20.083 | 658.066 | 0.85769 | 564.418
929 | 1110000 | 1130000 | [10 empty] | 20.5 | 648.491 | 0.90272 | 585.406 | 20.233 | 626.785 | 0.90272 | 565.811
930 | 1120000 | 1130000 | [10 empty] | 20.667 | 614.28 | 0.95011 | 583.636 | 20.383 | 604.276 | 0.95011 | 574.131
1201 | 420000 | 410000 | [10 empty] | 20.85 | 584.557 | 0.99999 | 584.554 | 20.517 | 576.863 | 0.99999 | 576.86
1202 | 840000 | 840000 | [10 empty] | 20.983 | 544.227 | 1.05249 | 572.796 | 20.683 | 546.04 | 1.05249 | 574.704
1203 | 1060000 | 1050000 | [10 empty] | 21.167 | 518.84 | 1.10775 | 574.746 | 20.833 | 508.985 | 1.10775 | 563.828
1204 | 1130000 | 1130000 | [10 empty] | 21.317 | 478.671 | 1.16591 | 558.086 | 20.983 | 479.722 | 1.16591 | 559.311
1205 | 1130000 | 1150000 | [10 empty] | 21.45 | 454.495 | 1.22712 | 557.719 | 21.133 | 454.314 | 1.22712 | 557.497
1206 | 1130000 | 1150000 | [10 empty] | 21.6 | 426.594 | 1.29154 | 550.965 | 21.267 | 420.729 | 1.29154 | 543.39
1207 | 1140000 | 1140000 | [10 empty] | 21.75 | 400.875 | 1.35935 | 544.929 | 21.417 | 397.427 | 1.35935 | 540.242
1208 | 1150000 | 1140000 | [10 empty] | 21.9 | 377.718 | 1.43071 | 540.407 | 21.567 | 370.345 | 1.43071 | 529.858
1209 | 1150000 | 1140000 | [10 empty] | 22.05 | 349.474 | 1.50583 | 526.248 | 21.75 | 340.673 | 1.50583 | 512.994
1210 | 1150000 | 1140000 | [10 empty] | 22.183 | 319.541 | 1.58488 | 506.435 | 21.9 | 314.002 | 1.58488 | 497.657
1211 | 1140000 | 1140000 | [10 empty] | 22.333 | 296.749 | 1.66809 | 495.005 | 22.033 | 292.874 | 1.66809 | 488.541
1212 | 1140000 | 1140000 | [10 empty] | 22.483 | 266.331 | 1.75567 | 467.588 | 22.183 | 262.412 | 1.75567 | 460.707
1213 | 1140000 | 1130000 | [10 empty] | 22.633 | 244.919 | 1.84784 | 452.57 | 22.333 | 241.512 | 1.84784 | 446.275
1214 | 1120000 | 1130000 | [10 empty] | 22.783 | 221.192 | 1.94485 | 430.185 | 22.483 | 221.54 | 1.94485 | 430.863
1215 | 1130000 | 1120000 | [10 empty] | 22.933 | 200.829 | 2.04696 | 411.088 | 22.633 | 199.005 | 2.04696 | 407.354
1216 | 1130000 | 1120000 | [10 empty] | 23.083 | 177.385 | 2.15442 | 382.162 | 22.767 | 176.945 | 2.15442 | 381.214
1217 | 1140000 | 1120000 | [10 empty] | 23.233 | 159.898 | 2.26753 | 362.574 | 22.933 | 157.959 | 2.26753 | 358.177
1218 | 1140000 | 1120000 | [10 empty] | 23.383 | 142.805 | 2.38657 | 340.816 | 23.083 | 137.787 | 2.38657 | 328.838
1219 | 1130000 | 1120000 | [10 empty] | 23.533 | 125.83 | 2.51187 | 316.07 | 23.233 | 119.995 | 2.51187 | 301.412
1220 | 1130000 | 1130000 | [10 empty] | 23.667 | 110.046 | 2.64374 | 290.935 | 23.4 | 105.617 | 2.64374 | 279.224
1221 | 1130000 | 1140000 | [10 empty] | 23.817 | 96.648 | 2.78254 | 268.927 | 23.567 | 90.9184 | 2.78254 | 252.984
1222 | 1130000 | 1140000 | [10 empty] | 23.967 | 81.8759 | 2.92863 | 239.784 | 23.717 | 78.5062 | 2.92863 | 229.915
1223 | 1120000 | 1130000 | [10 empty] | 24.117 | 70.492 | 3.08238 | 217.283 | 23.867 | 66.3947 | 3.08238 | 204.654
1224 | 1120000 | 1120000 | [10 empty] | 24.283 | 58.0374 | 3.24421 | 188.285 | 24.017 | 54.9149 | 3.24421 | 178.155
1225 | 1120000 | 1120000 | [10 empty] | 24.433 | 56.2552 | 3.41453 | 192.085 | 24.15 | 46.4479 | 3.41453 | 158.598
1226 | 1120000 | 1120000 | [10 empty] | 24.583 | 48.0699 | 3.59379 | 172.753 | 24.3 | 44.9716 | 3.59379 | 161.619
1227 | 1120000 | 1110000 | [10 empty] | 24.733 | 41.4938 | 3.78247 | 156.949 | 24.45 | 37.6754 | 3.78247 | 142.506
1228 | 1130000 | 1120000 | [10 empty] | 24.883 | 34.6705 | 3.98105 | 138.025 | 24.6 | 30.6234 | 3.98105 | 121.913
1229 | 1120000 | 1120000 | [10 empty] | 25.017 | 30.9224 | 4.19005 | 129.566 | 24.75 | 25.0964 | 4.19005 | 105.155
1230 | 1120000 | 1120000 | [10 empty] | 25.167 | 24.8954 | 4.41003 | 109.79 | 24.883 | 20.3076 | 4.41003 | 89.5573
1501 | 420000 | 410000 | [10 empty] | 25.367 | 21.5732 | 4.64156 | 100.133 | 25.033 | 16.5424 | 4.64156 | 76.7826
1502 | 840000 | 820000 | [10 empty] | 25.517 | 18.47 | 4.88524 | 90.2302 | 25.183 | 12.8038 | 4.88524 | 62.5498
1503 | 1060000 | 1030000 | [10 empty] | 25.667 | 16.8134 | 5.14172 | 86.4495 | 25.333 | 10.2544 | 5.14172 | 52.7255
1504 | 1130000 | 1110000 | [10 empty] | 25.8 | 14.5137 | 5.41166 | 78.543 | 25.483 | 8.1963 | 5.41166 | 44.3556
1505 | 1160000 | 1140000 | [10 empty] | 25.95 | 13.102 | 5.69577 | 74.6259 | 25.617 | 6.62396 | 5.69577 | 37.7286
1506 | 1170000 | 1140000 | [10 empty] | 26.1 | 11.8063 | 5.9948 | 70.7762 | 25.767 | 5.38019 | 5.9948 | 32.2531
1507 | 1170000 | 1140000 | [10 empty] | 26.25 | 10.3854 | 6.30953 | 65.5268 | 25.917 | 3.60887 | 6.30953 | 22.7703
1508 | 1170000 | 1140000 | [10 empty] | 26.4 | 9.51306 | 6.64078 | 63.1742 | 26.067 | 2.99218 | 6.64078 | 19.8704
1509 | 1170000 | 1140000 | [10 empty] | 26.533 | 8.92192 | 6.98943 | 62.3591 | 26.217 | 2.759 | 6.98943 | 19.2838
1510 | 1170000 | 1130000 | [10 empty] | 26.683 | 7.93986 | 7.35637 | 58.4085 | 26.35 | 1.54205 | 7.35637 | 11.3439
1511 | 1160000 | 1120000 | [10 empty] | 26.833 | 7.37619 | 7.74258 | 57.1107 | 26.5 | 1.41319 | 7.74258 | 10.9417
1512 | 1140000 | 1120000 | [10 empty] | 26.983 | 6.88549 | 8.14907 | 56.1103 | 26.65 | 1.53886 | 8.14907 | 12.5403
1513 | 1150000 | 1120000 | [10 empty] | 27.133 | 6.65713 | 8.5769 | 57.0975
1514 | 1160000 | 1120000 | [10 empty] | 27.267 | 6.20148 | 9.02719 | 55.982
1515 | 1160000 | 1130000 | [10 empty] | 27.417 | 5.73921 | 9.50112 | 54.5289
1516 | 1160000 | 1130000 | [10 empty] | 27.567 | 5.11838 | 9.99993 | 51.1834
1517 | 1150000 | 1130000
1518 | 1150000 | 1120000
1519 | 1140000 | 1110000
1520 | 1130000 | 1090000
1521 | 1120000 | 1100000
1522 | 1140000 | 1100000
1523 | 1140000 | 1110000
1524 | 1150000 | 1110000
1525 | 1140000 | 1120000
1526 | 1150000 | 1120000
1527 | 1150000 | 1120000
1528 | 1130000 | 1110000
1529 | 1140000 | 1110000
1530 | 1140000 | 1100000
1801 | 420000 | 410000
1802 | 860000 | 830000
1803 | 1080000 | 1030000
1804 | 1160000 | 1100000
1805 | 1180000 | 1120000
1806 | 1170000 | 1120000
1807 | 1160000 | 1110000
1808 | 1170000 | 1120000
1809 | 1170000 | 1130000
1810 | 1170000 | 1130000
1811 | 1160000 | 1120000
1812 | 1170000 | 1120000
1813 | 1170000 | 1110000
1814 | 1170000 | 1100000
1815 | 1140000 | 1100000
1816 | 1150000 | 1100000
1817 | 1160000 | 1100000
1818 | 1150000 | 1110000
1819 | 1150000 | 1110000
1820 | 1140000 | 1110000
1821 | 1150000 | 1110000
1822 | 1150000 | 1100000
1823 | 1140000 | 1100000
1824 | 1150000 | 1090000
1825 | 1150000 | 1100000
1826 | 1150000 | 1100000
1827 | 1150000 | 1100000
1828 | 1140000 | 1100000
1829 | 1150000 | 1100000
1830 | 1150000 | 1100000
2101 | 420000 | 410000
2102 | 850000 | 820000
2103 | 1070000 | 1030000
2104 | 1150000 | 1100000
2105 | 1160000 | 1120000
2106 | 1160000 | 1130000
2107 | 1160000 | 1130000
2108 | 1160000 | 1130000
2109 | 1150000 | 1140000
2110 | 1170000 | 1130000
2111 | 1170000 | 1100000
2112 | 1170000 | 1100000
2113 | 1160000 | 1110000
2114 | 1160000 | 1110000
2115 | 1160000 | 1110000
2116 | 1160000 | 1110000
2117 | 1140000 | 1110000
2118 | 1150000 | 1110000
2119 | 1150000 | 1100000
2120 | 1150000 | 1100000
2121 | 1150000 | 1110000
2122 | 1140000 | 1110000
2123 | 1140000 | 1110000
2124 | 1150000 | 1110000
2125 | 1140000 | 1110000
2126 | 1150000 | 1110000
2127 | 1150000 | 1100000
2128 | 1150000 | 1090000
2129 | 1150000 | 1090000
2130 | 1140000 | 1110000
2401 | 420000 | 410000
2402 | 840000 | 840000
2403 | 1050000 | 1050000
2404 | 1120000 | 1120000
2405 | 1140000 | 1130000
2406 | 1140000 | 1130000
2407 | 1140000 | 1130000
2408 | 1140000 | 1130000
2409 | 1140000 | 1140000
2410 | 1150000 | 1140000
2411 | 1140000 | 1130000
2412 | 1130000 | 1140000
2413 | 1140000 | 1130000
2414 | 1140000 | 1130000
2415 | 1140000 | 1110000
2416 | 1140000 | 1120000
2417 | 1130000 | 1120000
2418 | 1130000 | 1120000
2419 | 1120000 | 1120000
2420 | 1120000 | 1120000
2421 | 1130000 | 1120000
2422 | 1130000 | 1120000
2423 | 1130000 | 1110000
2424 | 1140000 | 1110000
2425 | 1140000 | 1110000
2426 | 1130000 | 1110000
2427 | 1120000 | 1110000
2428 | 1120000 | 1120000
2429 | 1120000 | 1110000
2430 | 1130000 | 1110000
2701 | 420000 | 410000
2702 | 830000 | 830000
2703 | 1050000 | 1050000
2704 | 1120000 | 1120000
2705 | 1130000 | 1140000
2706 | 1130000 | 1150000
2707 | 1130000 | 1150000
2708 | 1130000 | 1140000
2709 | 1130000 | 1140000
2710 | 1140000 | 1140000
2711 | 1130000 | 1140000
2712 | 1130000 | 1130000
2713 | 1120000 | 1140000
2714 | 1120000 | 1140000
2715 | 1120000 | 1130000
2716 | 1120000 | 1120000
2717 | 1120000 | 1120000
2718 | 1120000 | 1120000
2719 | 1110000 | 1120000
2720 | 1100000 | 1120000
2721 | 1100000 | 1120000
2722 | 1100000 | 1120000
2723 | 1100000 | 1130000
2724 | 1100000 | 1130000
2725 | 1110000 | 1120000
2726 | 1110000 | 1120000
2727 | 1110000 | 1120000
2728 | 1110000 | 1120000
2729 | 1110000 | 1110000
2730 | 1100000 | 1110000
3001 | 420000 | 410000
3002 | 820000 | 850000
3003 | 1030000 | 1070000
3004 | 1090000 | 1140000
3005 | 1100000 | 1160000
3006 | 1100000 | 1170000
3007 | 1100000 | 1160000
3008 | 1110000 | 1150000
3009 | 1110000 | 1150000
3010 | 1110000 | 1160000
3011 | 1100000 | 1150000
3012 | 1100000 | 1150000
3013 | 1100000 | 1160000
3014 | 1100000 | 1160000
3015 | 1100000 | 1160000
3016 | 1100000 | 1150000
3017 | 1100000 | 1140000
3018 | 1090000 | 1140000
3019 | 1090000 | 1150000
3020 | 1080000 | 1150000
3021 | 1080000 | 1150000
3022 | 1090000 | 1150000
3023 | 1090000 | 1150000
3024 | 1100000 | 1140000
3025 | 1090000 | 1140000
3026 | 1090000 | 1140000
3027 | 1090000 | 1150000
3028 | 1090000 | 1150000
3029 | 1090000 | 1150000
3030 | 1090000 | 1150000
3301 | 420000 | 410000
3302 | 820000 | 850000
3303 | 1020000 | 1070000
3304 | 1070000 | 1160000
3305 | 1090000 | 1180000
3306 | 1090000 | 1190000
3307 | 1090000 | 1180000
3308 | 1090000 | 1180000
3309 | 1090000 | 1190000
3310 | 1090000 | 1180000
3311 | 1090000 | 1170000
3312 | 1080000 | 1160000
3313 | 1080000 | 1170000
3314 | 1090000 | 1170000
3315 | 1090000 | 1160000
3316 | 1090000 | 1160000
3317 | 1080000 | 1170000
3318 | 1080000 | 1170000
3319 | 1060000 | 1170000
3320 | 1050000 | 1160000
3321 | 1060000 | 1160000
3322 | 1070000 | 1160000
3323 | 1080000 | 1160000
3324 | 1080000 | 1160000
3325 | 1080000 | 1160000
3326 | 1070000 | 1160000
3327 | 1070000 | 1160000
3328 | 1040000 | 1150000
3329 | 1040000 | 1150000
3330 | 1060000 | 1160000
3601 | 420000 | 410000
3602 | 820000 | 850000
3603 | 1030000 | 1080000
3604 | 1080000 | 1160000
3605 | 1090000 | 1180000
3606 | 1060000 | 1180000
3607 | 1080000 | 1180000
3608 | 1090000 | 1190000
3609 | 1100000 | 1180000
3610 | 1090000 | 1170000
3611 | 1090000 | 1170000
3612 | 1090000 | 1170000
3613 | 1090000 | 1170000
3614 | 1070000 | 1160000
3615 | 1080000 | 1170000
3616 | 1090000 | 1170000
3617 | 1100000 | 1180000
3618 | 1090000 | 1170000
3619 | 1090000 | 1170000
3620 | 1080000 | 1160000
3621 | 1080000 | 1160000
3622 | 1050000 | 1160000
3623 | 1060000 | 1160000
3624 | 1080000 | 1170000
3625 | 1090000 | 1170000
3626 | 1090000 | 1160000
3627 | 1080000 | 1160000
3628 | 1080000 | 1160000
3629 | 1080000 | 1160000
3630 | 1070000 | 1150000

## 85 65 30-40
Brookfield Avg = | 1578846.154 |  | CPA Avg= | 1639287.062 |  | hc (mm) = | 5.067619719 |  |  |  | Ares SSP Avg = | 1991626
(stabilized avg)
Brookfield Summary |  |  | CPA Trial 1 | syringe pump rate = | 2.50 mL/min |  |  | density (g/mL) = | 2.31 |  | Ares SSP |  | Ares SRS 1 |  |  |  | Ares SRS 2
time | viscosity | viscosity 2 | Time (s) | Time Elapsed (s) | Total Mass | Step Mass (g) | Mass Flow Rate (g/s) | volumetric flow rate | Pressure | viscosity | Trial | Viscosity | time | Eta | Rate | stress(t) | time | Eta | Rate | stress(t)
1 | 1610000 | 1420000 | 60 | 60 | 2.92 | 2.92 | 0.04866666667 | 0.02106782107 | 9308 | 4031252.284 | 1 | 1782140 | min | Pa-s | s-1 | Pa | min | Pa-s | s-1 | Pa
300 | 1610000 | 1500000 | 120 | 60 | 9.96 | 7.04 | 0.1173333333 | 0.05079365079 | 10371 | 1863006.757 | 2 | 1754760 | 0.45 | 7095.89 | 0.001 | 7.09589 | 0.467 | 8346.72 | 0.001 | 8.34672
600 | 1610000 | 1540000 | 180 | 60 | 17.22 | 7.26 | 0.121 | 0.05238095238 | 11211 | 1952873.835 | 3 | 2256000 | 0.6 | 7719.99 | 0.00105 | 8.12529 | 0.617 | 6623.97 | 0.00105 | 6.97173
900 | 1600000 | 1560000 | 240 | 60 | 24.98 | 7.76 | 0.1293333333 | 0.05598845599 | 10796 | 1759412.242 | 4 | 2144500 | 0.733 | 8608.5 | 0.00111 | 9.53612 | 0.767 | 7678.66 | 0.00111 | 8.50609
1200 | 1600000 | 1580000 | 300 | 60 | 32.62 | 7.64 | 0.1273333333 | 0.05512265512 | 10818 | 1790688.619 | 5 | 2020730 | 0.883 | 7328.55 | 0.00117 | 8.54446 | 0.917 | 8027.48 | 0.00117 | 9.35936
1500 | 1600000 | 1580000 | 360 | 60 | 40.29 | 7.67 | 0.1278333333 | 0.05533910534 | 10725 | 1768350.672 |  |  | 1.033 | 8920.69 | 0.00123 | 10.9468 | 1.067 | 7029.16 | 0.00123 | 8.62566
1800 | 1580000 | 1600000 | 420 | 60 | 47.98 | 7.69 | 0.1281666667 | 0.05548340548 | 10741 | 1766382.818 |  |  | 1.183 | 4883.96 | 0.00129 | 6.30788 | 1.2 | 7996.09 | 0.00129 | 10.3273
2100 | 1580000 | 1600000 | 480 | 60 | 55.65 | 7.67 | 0.1278333333 | 0.05533910534 | 10884 | 1794566.78 |  |  | 1.333 | 6396.68 | 0.00136 | 8.69537 | 1.35 | 5837.27 | 0.00136 | 7.93493
2400 | 1590000 | 1600000 | 540 | 60 | 63.31 | 7.66 | 0.1276666667 | 0.05526695527 | 10924 | 1803513.414 |  |  | 1.467 | 5776.59 | 0.00143 | 8.2647 | 1.5 | 4983.7 | 0.00143 | 7.1303
2700 | 1580000 | 1600000 | 600 | 60 | 70.98 | 7.67 | 0.1278333333 | 0.05533910534 | 10687 | 1762085.187 |  |  | 1.617 | 7064.96 | 0.00151 | 10.6387 | 1.65 | 3928.93 | 0.00151 | 5.91632
3000 | 1560000 | 1600000 | 660 | 60 | 78.7 | 7.72 | 0.1286666667 | 0.0556998557 | 9989 | 1636331.036 |  |  | 1.767 | 7272.74 | 0.00158 | 11.5265 | 1.8 | 3633 | 0.00158 | 5.75792
3300 | 1550000 | 1620000 | 720 | 60 | 86.27 | 7.57 | 0.1261666667 | 0.05461760462 | 10243 | 1711188.087 |  |  | 1.917 | 7253.09 | 0.00167 | 12.0989 | 1.933 | 5885.55 | 0.00167 | 9.81769
3600 | 1540000 | 1640000 |  |  |  |  | stabilized avg = | 0.05505772006 |  |  |  |  | 2.067 | 8240.33 | 0.00176 | 14.4673 | 2.083 | 5684.99 | 0.00176 | 9.981
[13 empty] | 2.2 | 6432.86 | 0.00185 | 11.887 | 2.233 | 6207.7 | 0.00185 | 11.4709
Brookfield Raw Data |  |  | CPA Trial 2 | syringe pump rate = | 2.50 mL/min |  |  | density (g/mL) = | 2.31 |  |  |  | 2.35 | 5696.72 | 0.00194 | 11.0793 | 2.383 | 6216.91 | 0.00194 | 12.091
time | viscosity | viscosity 2 | Time (s) | Time Elapsed (s) | Total Mass | Step Mass (g) | Mass Flow Rate (g/s) | volumetric flow rate | Pressure | viscosity 2 |  |  | 2.5 | 6591.29 | 0.00205 | 13.4922 | 2.533 | 6559.03 | 0.00205 | 13.4261
1 | 560000 | 520000 | 60 | 60 | 2.92 | 2.92 | 0.04866666667 | 0.02106782107 | 8383 | 3630639.009 |  |  | 2.65 | 10644.3 | 0.00215 | 22.9323 | 2.667 | 6346.71 | 0.00215 | 13.6736
2 | 980000 | 660000 | 120 | 60 | 9.96 | 7.04 | 0.1173333333 | 0.05079365079 | 9151 | 1643850.625 |  |  | 2.8 | 11929.8 | 0.00227 | 27.0513 | 2.817 | 9551.49 | 0.00227 | 21.6584
3 | 1310000 | 800000 | 180 | 60 | 17.22 | 7.26 | 0.121 | 0.05238095238 | 9099 | 1584978.952 |  |  | 2.933 | 11125.2 | 0.00239 | 26.5513 | 2.967 | 11131.4 | 0.00239 | 26.5661
4 | 1470000 | 940000 | 240 | 60 | 24.98 | 7.76 | 0.1293333333 | 0.05598845599 | 9079 | 1479594.641 |  |  | 3.083 | 11214.4 | 0.00251 | 28.1693 | 3.117 | 9323.7 | 0.00251 | 23.4201
5 | 1550000 | 1060000 | 300 | 60 | 32.62 | 7.64 | 0.1273333333 | 0.05512265512 | 9084 | 1503661.991 |  |  | 3.233 | 11736.8 | 0.00264 | 31.0292 | 3.267 | 10145.5 | 0.00264 | 26.8223
6 | 1590000 | 1160000 | 360 | 60 | 40.29 | 7.67 | 0.1278333333 | 0.05533910534 | 9232 | 1522183.068 |  |  | 3.383 | 11579.3 | 0.00278 | 32.2201 | 3.4 | 10983.2 | 0.00278 | 30.5613
7 | 1610000 | 1260000 | 420 | 60 | 47.98 | 7.69 | 0.1281666667 | 0.05548340548 | 9129 | 1501285.611 |  |  | 3.533 | 13059.3 | 0.00293 | 38.246 | 3.55 | 9876.77 | 0.00293 | 28.9255
8 | 1610000 | 1320000 | 480 | 60 | 55.65 | 7.67 | 0.1278333333 | 0.05533910534 | 9139 | 1506849.118 |  |  | 3.667 | 11541.3 | 0.00308 | 35.5748 | 3.7 | 10544.3 | 0.00308 | 32.5018
9 | 1610000 | 1340000 | 540 | 60 | 63.31 | 7.66 | 0.1276666667 | 0.05526695527 | 9294 | 1534406.231 |  |  | 3.817 | 10352.4 | 0.00324 | 33.5856 | 3.85 | 10184.3 | 0.00324 | 33.0401
10 | 1610000 | 1360000 | 600 | 60 | 70.98 | 7.67 | 0.1278333333 | 0.05533910534 | 9120 | 1503716.376 |  |  | 3.967 | 12037.6 | 0.00341 | 41.1028 | 4 | 9091.71 | 0.00341 | 31.0441
11 | 1610000 | 1360000 | 660 | 60 | 79.09 | 8.11 | 0.1351666667 | 0.05851370851 | 8763 | 1366464.685 |  |  | 4.117 | 11525.4 | 0.00359 | 41.4201 | 4.133 | 8951.85 | 0.00359 | 32.1713
12 | 1610000 | 1380000 | 720 | 60 | 86.84 | 7.75 | 0.1291666667 | 0.05591630592 | 8989 | 1466817.669 |  |  | 4.267 | 11840.5 | 0.00378 | 44.7865 | 4.283 | 11070.8 | 0.00378 | 41.8751
13 | 1610000 | 1380000 | 780 | 60 | 92.13 | 5.29 | 0.08816666667 | 0.03816738817 | 19000 | 4542180.451 |  |  | 4.4 | 12473.1 | 0.00398 | 49.6563 | 4.433 | 9963.3 | 0.00398 | 39.6646
14 | 1610000 | 1380000 |  |  |  |  | stabilized avg = | 0.0538961039 |  |  |  |  | 4.55 | 11815.8 | 0.00419 | 49.5089 | 4.583 | 9855.52 | 0.00419 | 41.2954
15 | 1600000 | 1360000 | [10 empty] | 4.7 | 12448.2 | 0.00441 | 54.8974 | 4.733 | 10180.1 | 0.00441 | 44.8946
16 | 1600000 | 1360000 | [10 empty] | 4.85 | 12478.1 | 0.00464 | 57.9183 | 4.867 | 9017.02 | 0.00464 | 41.8532
17 | 1590000 | 1380000 | [10 empty] | 5 | 13779.7 | 0.00489 | 67.3175 | 5.017 | 8401.12 | 0.00489 | 41.0417
18 | 1590000 | 1380000 | [10 empty] | 5.133 | 13892.8 | 0.00514 | 71.433 | 5.167 | 10629.2 | 0.00514 | 54.6528
19 | 1590000 | 1380000 | [10 empty] | 5.283 | 13106.2 | 0.00541 | 70.9266 | 5.317 | 9265.63 | 0.00541 | 50.1427
20 | 1590000 | 1400000 | [10 empty] | 5.433 | 12748.2 | 0.0057 | 72.6115 | 5.467 | 8756.61 | 0.0057 | 49.8759
21 | 1580000 | 1400000 | [10 empty] | 5.583 | 11845.3 | 0.00599 | 71.0106 | 5.6 | 8502.47 | 0.00599 | 50.9709
22 | 1580000 | 1380000 | [10 empty] | 5.733 | 13301.7 | 0.00631 | 83.9281 | 5.75 | 7843.47 | 0.00631 | 49.4889
23 | 1590000 | 1380000 | [10 empty] | 5.867 | 12794.9 | 0.00664 | 84.9688 | 5.9 | 9267.31 | 0.00664 | 61.5425
24 | 1590000 | 1380000 | [10 empty] | 6.017 | 12711.9 | 0.00699 | 88.8493 | 6.05 | 8798.73 | 0.00699 | 61.4984
25 | 1590000 | 1400000 | [10 empty] | 6.167 | 12059.5 | 0.00736 | 88.7146 | 6.2 | 8612.49 | 0.00736 | 63.357
26 | 1570000 | 1400000 | [10 empty] | 6.317 | 12489.3 | 0.00774 | 96.7001 | 6.333 | 8525.89 | 0.00774 | 66.0128
27 | 1560000 | 1420000 | [10 empty] | 6.467 | 11872.4 | 0.00815 | 96.7497 | 6.483 | 9140.33 | 0.00815 | 74.4856
28 | 1560000 | 1420000 | [10 empty] | 6.6 | 11289.4 | 0.00858 | 96.8288 | 6.633 | 8512.69 | 0.00858 | 73.0129
29 | 1560000 | 1400000 | [10 empty] | 6.75 | 11688.6 | 0.00903 | 105.516 | 6.783 | 8545.28 | 0.00903 | 77.1403
30 | 1560000 | 1420000 | [10 empty] | 6.9 | 10957.4 | 0.0095 | 104.108 | 6.933 | 8658.61 | 0.0095 | 82.2669
301 | 430000 | 540000 | [10 empty] | 7.05 | 10301.2 | 0.01 | 103.011 | 7.067 | 8136.03 | 0.01 | 81.3602
302 | 1020000 | 880000 | [10 empty] | 7.2 | 10516.9 | 0.01052 | 110.69 | 7.217 | 7914.43 | 0.01052 | 83.2993
303 | 1410000 | 1140000 | [10 empty] | 7.333 | 10372.7 | 0.01108 | 114.905 | 7.367 | 8333.77 | 0.01108 | 92.3178
304 | 1560000 | 1360000 | [10 empty] | 7.483 | 10899 | 0.01166 | 127.073 | 7.517 | 7623.89 | 0.01166 | 88.8878
305 | 1600000 | 1440000 | [10 empty] | 7.633 | 10154 | 0.01227 | 124.602 | 7.667 | 7258.91 | 0.01227 | 89.0757
306 | 1610000 | 1480000 | [10 empty] | 7.783 | 9805.44 | 0.01292 | 126.642 | 7.8 | 7187.44 | 0.01292 | 92.8291
307 | 1610000 | 1480000 | [10 empty] | 7.933 | 9577.45 | 0.01359 | 130.191 | 7.95 | 6811.5 | 0.01359 | 92.5923
308 | 1610000 | 1500000 | [10 empty] | 8.067 | 8982.74 | 0.01431 | 128.518 | 8.1 | 6978.09 | 0.01431 | 99.837
309 | 1610000 | 1500000 | [10 empty] | 8.217 | 9133.49 | 0.01506 | 137.535 | 8.25 | 6568.27 | 0.01506 | 98.9072
310 | 1610000 | 1500000 | [10 empty] | 8.367 | 9003.67 | 0.01585 | 142.698 | 8.4 | 6482.54 | 0.01585 | 102.741
311 | 1600000 | 1500000 | [10 empty] | 8.517 | 8475.01 | 0.01668 | 141.371 | 8.533 | 6132.87 | 0.01668 | 102.302
312 | 1590000 | 1500000 | [10 empty] | 8.667 | 8350.79 | 0.01756 | 146.612 | 8.683 | 6102.08 | 0.01756 | 107.133
313 | 1590000 | 1500000 | [10 empty] | 8.8 | 7990.34 | 0.01848 | 147.649 | 8.833 | 6152.86 | 0.01848 | 113.695
314 | 1580000 | 1480000 | [10 empty] | 8.95 | 7646.09 | 0.01945 | 148.706 | 8.983 | 5695.45 | 0.01945 | 110.768
315 | 1590000 | 1480000 | [10 empty] | 9.1 | 7569.78 | 0.02047 | 154.951 | 9.133 | 5771.58 | 0.02047 | 118.142
316 | 1570000 | 1480000 | [10 empty] | 9.25 | 7525.09 | 0.02154 | 162.123 | 9.267 | 5588.74 | 0.02154 | 120.406
317 | 1570000 | 1480000 | [10 empty] | 9.4 | 7295.24 | 0.02268 | 165.422 | 9.417 | 5675.48 | 0.02268 | 128.694
318 | 1570000 | 1480000 | [10 empty] | 9.533 | 7246.17 | 0.02387 | 172.936 | 9.567 | 5274.62 | 0.02387 | 125.883
319 | 1570000 | 1480000 | [10 empty] | 9.683 | 6800.57 | 0.02512 | 170.822 | 9.717 | 5149.23 | 0.02512 | 129.342
320 | 1570000 | 1480000 | [10 empty] | 9.833 | 6639.61 | 0.02644 | 175.535 | 9.867 | 5169.15 | 0.02644 | 136.66
321 | 1570000 | 1460000 | [10 empty] | 9.983 | 6437.2 | 0.02783 | 179.118 | 10 | 5036.72 | 0.02783 | 140.149
322 | 1560000 | 1460000 | [10 empty] | 10.133 | 6312.16 | 0.02929 | 184.86 | 10.15 | 4767.71 | 0.02929 | 139.629
323 | 1550000 | 1460000 | [10 empty] | 10.267 | 6269.92 | 0.03082 | 193.263 | 10.3 | 4802.95 | 0.03082 | 148.046
324 | 1550000 | 1460000 | [10 empty] | 10.417 | 5947.04 | 0.03244 | 192.935 | 10.45 | 4584.05 | 0.03244 | 148.717
325 | 1550000 | 1460000 | [10 empty] | 10.567 | 5743.16 | 0.03415 | 196.103 | 10.6 | 4452.38 | 0.03415 | 152.028
326 | 1550000 | 1460000 | [10 empty] | 10.717 | 5606.42 | 0.03594 | 201.484 | 10.733 | 4341.36 | 0.03594 | 156.02
327 | 1550000 | 1460000 | [10 empty] | 10.883 | 5479.51 | 0.03782 | 207.261 | 10.883 | 4221.83 | 0.03782 | 159.69
328 | 1550000 | 1460000 | [10 empty] | 11.033 | 5165.35 | 0.03981 | 205.636 | 11.033 | 4085.31 | 0.03981 | 162.639
329 | 1550000 | 1460000 | [10 empty] | 11.217 | 5033.23 | 0.0419 | 210.896 | 11.183 | 3922.67 | 0.0419 | 164.363
330 | 1550000 | 1460000 | [10 empty] | 11.35 | 4875.04 | 0.0441 | 214.992 | 11.333 | 3774.64 | 0.0441 | 166.463
601 | 430000 | 540000 | [10 empty] | 11.5 | 4696.86 | 0.04642 | 218.008 | 11.467 | 3748.62 | 0.04642 | 173.995
602 | 1010000 | 900000 | [10 empty] | 11.767 | 4552.63 | 0.04885 | 222.408 | 11.617 | 3694.32 | 0.04885 | 180.477
603 | 1400000 | 1200000 | [10 empty] | 11.95 | 4514.24 | 0.05142 | 232.11 | 11.767 | 3559.89 | 0.05142 | 183.04
604 | 1550000 | 1400000 | [10 empty] | 12.133 | 4354.7 | 0.05412 | 235.662 | 11.917 | 3430.45 | 0.05412 | 185.645
605 | 1590000 | 1500000 | [10 empty] | 12.317 | 4212.13 | 0.05696 | 239.914 | 12.067 | 3313.51 | 0.05696 | 188.731
606 | 1600000 | 1540000 | [10 empty] | 12.467 | 3997.53 | 0.05995 | 239.645 | 12.2 | 3182.17 | 0.05995 | 190.765
607 | 1610000 | 1540000 | [10 empty] | 12.617 | 3908.71 | 0.0631 | 246.622 | 12.35 | 3129.6 | 0.0631 | 197.464
608 | 1610000 | 1540000 | [10 empty] | 12.783 | 3802.02 | 0.06641 | 252.485 | 12.5 | 3083.77 | 0.06641 | 204.787
609 | 1610000 | 1540000 | [10 empty] | 12.933 | 3596.12 | 0.06989 | 251.349 | 12.65 | 2940.57 | 0.06989 | 205.53
610 | 1600000 | 1540000 | [10 empty] | 13.083 | 3515.34 | 0.07356 | 258.602 | 12.8 | 2860.19 | 0.07356 | 210.407
611 | 1590000 | 1540000 | [10 empty] | 13.233 | 3480.68 | 0.07743 | 269.495 | 12.967 | 2772.49 | 0.07743 | 214.663
612 | 1580000 | 1540000 | [10 empty] | 13.383 | 3343.5 | 0.08149 | 272.465 | 13.15 | 2689.26 | 0.08149 | 219.151
613 | 1580000 | 1540000 | [10 empty] | 13.533 | 3220.26 | 0.08577 | 276.2 | 13.317 | 2623 | 0.08577 | 224.973
614 | 1570000 | 1520000 | [10 empty] | 13.683 | 3131.83 | 0.09027 | 282.717 | 13.483 | 2559.45 | 0.09027 | 231.047
615 | 1580000 | 1520000 | [10 empty] | 13.833 | 3058.07 | 0.09501 | 290.552 | 13.667 | 2466.78 | 0.09501 | 234.372
616 | 1580000 | 1520000 | [10 empty] | 14 | 2998.84 | 0.1 | 299.883 | 13.817 | 2412.63 | 0.1 | 241.262
617 | 1580000 | 1520000 | [10 empty] | 14.133 | 2887.72 | 0.10525 | 303.931 | 13.967 | 2317.17 | 0.10525 | 243.881
618 | 1570000 | 1520000 | [10 empty] | 14.283 | 2846.18 | 0.11078 | 315.286 | 14.117 | 2293.38 | 0.11078 | 254.049
619 | 1570000 | 1520000 | [10 empty] | 14.433 | 2749.06 | 0.11659 | 320.516 | 14.267 | 2266.26 | 0.11659 | 264.225
620 | 1570000 | 1520000 | [10 empty] | 14.583 | 2686.41 | 0.12271 | 329.655 | 14.417 | 2143.83 | 0.12271 | 263.074
621 | 1570000 | 1520000 | [10 empty] | 14.733 | 2580.44 | 0.12915 | 333.275 | 14.567 | 2121.27 | 0.12915 | 273.972
622 | 1560000 | 1520000 | [10 empty] | 14.867 | 2513.5 | 0.13594 | 341.673 | 14.717 | 2099.81 | 0.13594 | 285.438
623 | 1560000 | 1520000 | [10 empty] | 15.017 | 2468.12 | 0.14307 | 353.119 | 14.867 | 2060.48 | 0.14307 | 294.797
624 | 1550000 | 1520000 | [10 empty] | 15.167 | 2395.6 | 0.15058 | 360.737 | 15.017 | 1988.19 | 0.15058 | 299.388
625 | 1550000 | 1520000 | [10 empty] | 15.317 | 2320.08 | 0.15849 | 367.706 | 15.167 | 1917.7 | 0.15849 | 303.934
626 | 1550000 | 1520000 | [10 empty] | 15.467 | 2283.33 | 0.16681 | 380.881 | 15.317 | 1869.92 | 0.16681 | 311.921
627 | 1550000 | 1520000 | [10 empty] | 15.6 | 2190.77 | 0.17557 | 384.626 | 15.467 | 1836.45 | 0.17557 | 322.42
628 | 1550000 | 1500000 | [10 empty] | 15.75 | 2124.28 | 0.18478 | 392.534 | 15.617 | 1776.19 | 0.18478 | 328.212
629 | 1550000 | 1500000 | [10 empty] | 15.9 | 2052.32 | 0.19449 | 399.146 | 15.75 | 1707.76 | 0.19449 | 332.134
630 | 1550000 | 1500000 | [10 empty] | 16.05 | 2005.08 | 0.2047 | 410.431 | 15.9 | 1693.55 | 0.2047 | 346.663
901 | 430000 | 560000 | [10 empty] | 16.2 | 1954.56 | 0.21544 | 421.095 | 16.05 | 1643.76 | 0.21544 | 354.136
902 | 1010000 | 920000 | [10 empty] | 16.35 | 1901.8 | 0.22675 | 431.239 | 16.2 | 1595.47 | 0.22675 | 361.778
903 | 1390000 | 1200000 | [10 empty] | 16.5 | 1818.35 | 0.23866 | 433.963 | 16.35 | 1556.08 | 0.23866 | 371.372
904 | 1540000 | 1420000 | [10 empty] | 16.65 | 1777.41 | 0.25119 | 446.464 | 16.483 | 1508.53 | 0.25119 | 378.923
905 | 1580000 | 1520000 | [10 empty] | 16.8 | 1723.57 | 0.26437 | 455.668 | 16.633 | 1453.16 | 0.26437 | 384.179
906 | 1600000 | 1540000 | [10 empty] | 16.95 | 1673.72 | 0.27825 | 465.719 | 16.783 | 1442.02 | 0.27825 | 401.248
907 | 1600000 | 1560000 | [10 empty] | 17.083 | 1605.08 | 0.29286 | 470.07 | 16.933 | 1403.28 | 0.29286 | 410.969
908 | 1600000 | 1560000 | [10 empty] | 17.233 | 1558.36 | 0.30824 | 480.347 | 17.083 | 1368.23 | 0.30824 | 421.74
909 | 1600000 | 1560000 | [10 empty] | 17.383 | 1503.21 | 0.32442 | 487.672 | 17.217 | 1315.13 | 0.32442 | 426.656
910 | 1590000 | 1560000 | [10 empty] | 17.533 | 1441.46 | 0.34145 | 492.191 | 17.383 | 1272.27 | 0.34145 | 434.422
911 | 1590000 | 1560000 | [10 empty] | 17.683 | 1386.2 | 0.35938 | 498.174 | 17.533 | 1245.58 | 0.35938 | 447.638
912 | 1580000 | 1560000 | [10 empty] | 17.817 | 1329.78 | 0.37825 | 502.985 | 17.683 | 1203.01 | 0.37825 | 455.035
913 | 1580000 | 1560000 | [10 empty] | 17.967 | 1258.13 | 0.39811 | 500.867 | 17.833 | 1159.62 | 0.39811 | 461.649
914 | 1580000 | 1560000 | [10 empty] | 18.117 | 1216.08 | 0.41901 | 509.544 | 17.967 | 1122.45 | 0.41901 | 470.314
915 | 1580000 | 1560000 | [10 empty] | 18.267 | 1146.02 | 0.441 | 505.398 | 18.117 | 1070.85 | 0.441 | 472.247
916 | 1570000 | 1560000 | [10 empty] | 18.417 | 1087.66 | 0.46416 | 504.844 | 18.267 | 1039.18 | 0.46416 | 482.342
917 | 1560000 | 1540000 | [10 empty] | 18.55 | 1028.49 | 0.48853 | 502.444 | 18.417 | 998.068 | 0.48853 | 487.581
918 | 1560000 | 1540000 | [10 empty] | 18.7 | 989.296 | 0.51417 | 508.669 | 18.567 | 944.078 | 0.51417 | 485.419
919 | 1560000 | 1540000 | [10 empty] | 18.867 | 918.151 | 0.54117 | 496.873 | 18.7 | 919.155 | 0.54117 | 497.416
920 | 1560000 | 1540000 | [10 empty] | 19.017 | 866.102 | 0.56958 | 493.313 | 18.85 | 873.371 | 0.56958 | 497.453
921 | 1560000 | 1540000 | [10 empty] | 19.167 | 803.976 | 0.59948 | 481.968 | 19 | 826.229 | 0.59948 | 495.309
922 | 1560000 | 1540000 | [10 empty] | 19.3 | 753.297 | 0.63095 | 475.296 | 19.15 | 769.31 | 0.63095 | 485.399
923 | 1560000 | 1540000 | [10 empty] | 19.45 | 705.554 | 0.66408 | 468.544 | 19.3 | 734.316 | 0.66408 | 487.644
924 | 1560000 | 1540000 | [10 empty] | 19.6 | 642.868 | 0.69894 | 449.328 | 19.433 | 693.619 | 0.69894 | 484.801
925 | 1550000 | 1540000 | [10 empty] | 19.75 | 600.77 | 0.73564 | 441.95 | 19.583 | 644.031 | 0.73564 | 473.774
926 | 1550000 | 1540000 | [10 empty] | 19.9 | 563.155 | 0.77426 | 436.028 | 19.733 | 603.506 | 0.77426 | 467.27
927 | 1540000 | 1540000 | [10 empty] | 20.033 | 521.159 | 0.81491 | 424.697 | 19.9 | 567.175 | 0.81491 | 462.195
928 | 1540000 | 1540000 | [10 empty] | 20.183 | 477.703 | 0.85769 | 409.722 | 20.05 | 533.344 | 0.85769 | 457.445
929 | 1540000 | 1540000 | [10 empty] | 20.333 | 427.83 | 0.90272 | 386.211 | 20.183 | 495.809 | 0.90272 | 447.577
930 | 1540000 | 1540000 | [10 empty] | 20.483 | 390.988 | 0.95011 | 371.483 | 20.333 | 452.258 | 0.95011 | 429.696
1201 | 430000 | 560000 | [10 empty] | 20.633 | 348.351 | 0.99999 | 348.349 | 20.483 | 413.974 | 0.99999 | 413.971
1202 | 1010000 | 920000 | [10 empty] | 20.767 | 318.872 | 1.05249 | 335.611 | 20.633 | 378.749 | 1.05249 | 398.631
1203 | 1400000 | 1220000 | [10 empty] | 20.917 | 284.644 | 1.10775 | 315.315 | 20.783 | 351.201 | 1.10775 | 389.044
1204 | 1560000 | 1440000 | [10 empty] | 21.067 | 255.285 | 1.16591 | 297.639 | 20.933 | 311.762 | 1.16591 | 363.485
1205 | 1600000 | 1520000 | [10 empty] | 21.233 | 227.295 | 1.22712 | 278.918 | 21.083 | 284.242 | 1.22712 | 348.799
1206 | 1590000 | 1560000 | [10 empty] | 21.383 | 195.623 | 1.29154 | 252.656 | 21.217 | 267.155 | 1.29154 | 345.042
1207 | 1590000 | 1580000 | [10 empty] | 21.533 | 170.747 | 1.35935 | 232.105 | 21.367 | 246.403 | 1.35935 | 334.948
1208 | 1590000 | 1580000 | [10 empty] | 21.683 | 148.42 | 1.43071 | 212.347 | 21.517 | 218.082 | 1.43071 | 312.013
1209 | 1600000 | 1580000 | [10 empty] | 21.833 | 122.986 | 1.50583 | 185.196 | 21.667 | 180.179 | 1.50583 | 271.318
1210 | 1590000 | 1560000 | [10 empty] | 21.983 | 105.601 | 1.58488 | 167.365 | 21.817 | 156.862 | 1.58488 | 248.608
1211 | 1590000 | 1560000 | [10 empty] | 22.117 | 89.5991 | 1.66809 | 149.459 | 21.967 | 141.128 | 1.66809 | 235.415
1212 | 1590000 | 1560000 | [10 empty] | 22.267 | 72.2291 | 1.75567 | 126.81 | 22.133 | 119.41 | 1.75567 | 209.644
1213 | 1580000 | 1560000 | [10 empty] | 22.417 | 61.0744 | 1.84784 | 112.856 | 22.367 | 99.6229 | 1.84784 | 184.087
1214 | 1580000 | 1540000 | [10 empty] | 22.567 | 46.0585 | 1.94485 | 89.577 | 22.5 | 85.9749 | 1.94485 | 167.208
1215 | 1590000 | 1540000 | [10 empty] | 22.717 | 37.4635 | 2.04696 | 76.6861 | 22.65 | 69.5452 | 2.04696 | 142.356
1216 | 1580000 | 1540000 | [10 empty] | 22.85 | 30.9575 | 2.15442 | 66.6955 | 22.8 | 59.0745 | 2.15442 | 127.271
1217 | 1580000 | 1560000 | [10 empty] | 23 | 23.9325 | 2.26753 | 54.2676 | 22.95 | 51.5126 | 2.26753 | 116.806
1218 | 1580000 | 1540000 | [10 empty] | 23.15 | 18.8982 | 2.38657 | 45.102 | 23.1 | 40.8732 | 2.38657 | 97.547
1219 | 1570000 | 1540000 | [10 empty] | 23.3 | 11.7573 | 2.51187 | 29.5328 | 23.233 | 34.109 | 2.51187 | 85.6773
1220 | 1570000 | 1540000 | [10 empty] | 23.45 | 8.17799 | 2.64374 | 21.6205 | 23.383 | 26.1586 | 2.64374 | 69.1566
1221 | 1570000 | 1540000 | [10 empty] | 23.583 | 12.3038 | 2.78254 | 34.2357 | 23.533 | 20.238 | 2.78254 | 56.313
1222 | 1570000 | 1540000 | [10 empty] | 23.733 | 9.98547 | 2.92863 | 29.2437 | 23.683 | 14.7896 | 2.92863 | 43.3132
1223 | 1570000 | 1540000 | [10 empty] | 23.883 | 9.28187 | 3.08238 | 28.6102 | 23.833 | 17.4118 | 3.08238 | 53.6697
1224 | 1560000 | 1540000 | [10 empty] | 24.033 | 7.83233 | 3.24421 | 25.4097 | 23.967 | 13.7871 | 3.24421 | 44.7282
1225 | 1560000 | 1560000 | [10 empty] | 24.183 | 7.25382 | 3.41453 | 24.7684 | 24.117 | 11.4871 | 3.41453 | 39.2229
1226 | 1560000 | 1540000 | [10 empty] | 24.317 | 6.09099 | 3.59379 | 21.8898 | 24.267 | 9.17175 | 3.59379 | 32.9613
1227 | 1560000 | 1540000 | [10 empty] | 24.467 | 4.91532 | 3.78247 | 18.592 | 24.417 | 7.72553 | 3.78247 | 29.2216
1228 | 1560000 | 1540000 | [10 empty] | 24.617 | 3.51728 | 3.98105 | 14.0025 | 24.567 | 5.33547 | 3.98105 | 21.2408
1229 | 1560000 | 1540000 | [10 empty] | 24.767 | 3.60152 | 4.19005 | 15.0906 | 24.7 | 4.03997 | 4.19005 | 16.9277
1230 | 1560000 | 1540000 | [10 empty] | 24.917 | 3.96211 | 4.41003 | 17.473 | 24.85 | 3.16261 | 4.41003 | 13.9472
1501 | 430000 | 560000 | [10 empty] | 25.05 | 2.96203 | 4.64156 | 13.7484 | 25 | 3.43528 | 4.64156 | 15.9451
1502 | 1010000 | 920000 | [10 empty] | 25.2 | 2.62122 | 4.88524 | 12.8053 | 25.15 | 3.4957 | 4.88524 | 17.0774
1503 | 1400000 | 1220000 | [10 empty] | 25.35 | 3.20445 | 5.14172 | 16.4764
1504 | 1560000 | 1440000 | [10 empty] | 25.5 | 3.28753 | 5.41166 | 17.791
1505 | 1590000 | 1540000 | [10 empty] | 25.65 | 2.434 | 5.69577 | 13.8635
1506 | 1600000 | 1560000 | [10 empty] | 25.783 | 2.32483 | 5.9948 | 13.9369
1507 | 1600000 | 1580000 | [10 empty] | 25.933 | 1.75537 | 6.30953 | 11.0755
1508 | 1600000 | 1580000 | [10 empty] | 26.083 | 1.36243 | 6.64078 | 9.0476
1509 | 1600000 | 1580000 | [10 empty] | 26.233 | 1.44056 | 6.98943 | 10.0687
1510 | 1600000 | 1580000 | [10 empty] | 26.383 | 1.35773 | 7.35637 | 9.98797
1511 | 1590000 | 1580000 | [10 empty] | 26.517 | 1.4062 | 7.74258 | 10.8876
1512 | 1590000 | 1580000 | [10 empty] | 26.667 | 1.07878 | 8.14907 | 8.79104
1513 | 1590000 | 1580000 | [10 empty] | 26.817 | 1.15522 | 8.5769 | 9.90821
1514 | 1590000 | 1560000 | [10 empty] | 26.967 | 1.2956 | 9.02719 | 11.6957
1515 | 1580000 | 1560000 | [10 empty] | 27.117 | 1.32785 | 9.50112 | 12.616
1516 | 1560000 | 1560000 | [10 empty] | 27.25 | 1.15244 | 9.99993 | 11.5243
1517 | 1570000 | 1560000
1518 | 1570000 | 1560000
1519 | 1560000 | 1560000
1520 | 1560000 | 1560000
1521 | 1560000 | 1560000
1522 | 1560000 | 1560000
1523 | 1560000 | 1560000
1524 | 1560000 | 1540000
1525 | 1560000 | 1540000
1526 | 1550000 | 1540000
1527 | 1550000 | 1540000
1528 | 1540000 | 1540000
1529 | 1540000 | 1540000
1530 | 1540000 | 1540000
1801 | 430000 | 560000
1802 | 1010000 | 940000
1803 | 1390000 | 1220000
1804 | 1540000 | 1440000
1805 | 1570000 | 1540000
1806 | 1570000 | 1580000
1807 | 1570000 | 1580000
1808 | 1580000 | 1600000
1809 | 1580000 | 1600000
1810 | 1580000 | 1600000
1811 | 1570000 | 1580000
1812 | 1560000 | 1580000
1813 | 1560000 | 1580000
1814 | 1560000 | 1580000
1815 | 1560000 | 1580000
1816 | 1560000 | 1580000
1817 | 1560000 | 1580000
1818 | 1560000 | 1560000
1819 | 1560000 | 1560000
1820 | 1560000 | 1560000
1821 | 1560000 | 1560000
1822 | 1570000 | 1560000
1823 | 1560000 | 1560000
1824 | 1560000 | 1560000
1825 | 1550000 | 1560000
1826 | 1550000 | 1560000
1827 | 1540000 | 1560000
1828 | 1540000 | 1560000
1829 | 1540000 | 1560000
1830 | 1540000 | 1560000
2101 | 440000 | 560000
2102 | 1010000 | 940000
2103 | 1390000 | 1240000
2104 | 1550000 | 1440000
2105 | 1580000 | 1540000
2106 | 1580000 | 1580000
2107 | 1580000 | 1580000
2108 | 1580000 | 1600000
2109 | 1580000 | 1600000
2110 | 1580000 | 1600000
2111 | 1570000 | 1600000
2112 | 1570000 | 1580000
2113 | 1560000 | 1580000
2114 | 1570000 | 1580000
2115 | 1570000 | 1580000
2116 | 1570000 | 1580000
2117 | 1570000 | 1580000
2118 | 1570000 | 1580000
2119 | 1570000 | 1580000
2120 | 1570000 | 1580000
2121 | 1560000 | 1580000
2122 | 1550000 | 1560000
2123 | 1550000 | 1560000
2124 | 1550000 | 1560000
2125 | 1550000 | 1560000
2126 | 1550000 | 1560000
2127 | 1550000 | 1560000
2128 | 1550000 | 1560000
2129 | 1550000 | 1560000
2130 | 1550000 | 1560000
2401 | 430000 | 560000
2402 | 1000000 | 940000
2403 | 1380000 | 1240000
2404 | 1530000 | 1440000
2405 | 1570000 | 1540000
2406 | 1570000 | 1580000
2407 | 1590000 | 1580000
2408 | 1590000 | 1600000
2409 | 1590000 | 1600000
2410 | 1580000 | 1600000
2411 | 1570000 | 1600000
2412 | 1570000 | 1600000
2413 | 1560000 | 1600000
2414 | 1560000 | 1600000
2415 | 1560000 | 1580000
2416 | 1550000 | 1580000
2417 | 1550000 | 1580000
2418 | 1540000 | 1580000
2419 | 1550000 | 1580000
2420 | 1550000 | 1580000
2421 | 1550000 | 1580000
2422 | 1550000 | 1560000
2423 | 1550000 | 1560000
2424 | 1540000 | 1560000
2425 | 1540000 | 1580000
2426 | 1530000 | 1560000
2427 | 1540000 | 1560000
2428 | 1540000 | 1560000
2429 | 1530000 | 1560000
2430 | 1530000 | 1560000
2701 | 440000 | 560000
2702 | 1010000 | 940000
2703 | 1380000 | 1240000
2704 | 1520000 | 1460000
2705 | 1570000 | 1540000
2706 | 1570000 | 1580000
2707 | 1580000 | 1600000
2708 | 1580000 | 1600000
2709 | 1570000 | 1600000
2710 | 1580000 | 1600000
2711 | 1580000 | 1600000
2712 | 1570000 | 1600000
2713 | 1560000 | 1600000
2714 | 1550000 | 1600000
2715 | 1550000 | 1580000
2716 | 1550000 | 1580000
2717 | 1550000 | 1580000
2718 | 1550000 | 1580000
2719 | 1550000 | 1580000
2720 | 1550000 | 1580000
2721 | 1540000 | 1580000
2722 | 1540000 | 1580000
2723 | 1540000 | 1580000
2724 | 1540000 | 1580000
2725 | 1530000 | 1580000
2726 | 1540000 | 1580000
2727 | 1540000 | 1560000
2728 | 1530000 | 1580000
2729 | 1540000 | 1560000
2730 | 1540000 | 1560000
3001 | 430000 | 560000
3002 | 1000000 | 940000
3003 | 1370000 | 1240000
3004 | 1530000 | 1460000
3005 | 1560000 | 1560000
3006 | 1560000 | 1600000
3007 | 1560000 | 1600000
3008 | 1560000 | 1600000
3009 | 1560000 | 1600000
3010 | 1560000 | 1600000
3011 | 1560000 | 1600000
3012 | 1560000 | 1600000
3013 | 1560000 | 1600000
3014 | 1550000 | 1600000
3015 | 1540000 | 1600000
3016 | 1540000 | 1580000
3017 | 1540000 | 1580000
3018 | 1530000 | 1580000
3019 | 1530000 | 1580000
3020 | 1530000 | 1580000
3021 | 1530000 | 1580000
3022 | 1530000 | 1600000
3023 | 1530000 | 1580000
3024 | 1530000 | 1580000
3025 | 1530000 | 1580000
3026 | 1530000 | 1580000
3027 | 1520000 | 1580000
3028 | 1520000 | 1580000
3029 | 1520000 | 1580000
3030 | 1520000 | 1580000
3301 | 430000 | 560000
3302 | 990000 | 940000
3303 | 1350000 | 1240000
3304 | 1510000 | 1460000
3305 | 1540000 | 1560000
3306 | 1540000 | 1600000
3307 | 1540000 | 1620000
3308 | 1540000 | 1620000
3309 | 1540000 | 1620000
3310 | 1550000 | 1620000
3311 | 1540000 | 1620000
3312 | 1530000 | 1620000
3313 | 1530000 | 1620000
3314 | 1530000 | 1620000
3315 | 1530000 | 1620000
3316 | 1530000 | 1600000
3317 | 1530000 | 1600000
3318 | 1530000 | 1600000
3319 | 1530000 | 1600000
3320 | 1520000 | 1600000
3321 | 1520000 | 1580000
3322 | 1520000 | 1580000
3323 | 1520000 | 1580000
3324 | 1520000 | 1600000
3325 | 1520000 | 1600000
3326 | 1520000 | 1600000
3327 | 1520000 | 1580000
3328 | 1510000 | 1580000
3329 | 1510000 | 1580000
3330 | 1510000 | 1580000
3601 | 420000 | 560000
3602 | 980000 | 940000
3603 | 1340000 | 1260000
3604 | 1490000 | 1480000
3605 | 1530000 | 1560000
3606 | 1540000 | 1600000
3607 | 1540000 | 1620000
3608 | 1540000 | 1640000
3609 | 1530000 | 1640000
3610 | 1530000 | 1640000
3611 | 1530000 | 1640000
3612 | 1520000 | 1640000
3613 | 1510000 | 1620000
3614 | 1520000 | 1620000
3615 | 1520000 | 1620000
3616 | 1520000 | 1620000
3617 | 1510000 | 1620000
3618 | 1500000 | 1600000
3619 | 1500000 | 1600000
3620 | 1510000 | 1600000
3621 | 1500000 | 1600000
3622 | 1500000 | 1600000
3623 | 1500000 | 1600000
3624 | 1490000 | 1600000
3625 | 1490000 | 1600000
3626 | 1500000 | 1600000
3627 | 1490000 | 1600000
3628 | 1500000 | 1600000
3629 | 1490000 | 1600000
3630 | 1490000 | 1600000

## 85 65 70-0
Brookfield Avg = | 3196769.231 |  | CPA Avg= | 3730385.198 |  | hc (mm) = | 4.826038608 |  |  |  | Ares SSP Avg = | 3932910
(stabilized avg)
Brookfield Summary |  |  | CPA Trial 1 | syringe pump rate = | 2.50 mL/min |  |  | density (g/mL) = | 2.41 |  | Ares SSP |  | Ares SRS 1 |  |  |  | Ares SRS 2
time | redo viscosity | redo viscosity 2 | Time (s) | Time Elapsed (s) | Total Mass | Step Mass (g) | Mass Flow Rate (g/s) | volumetric flow rate | Pressure | viscosity | Trial | Viscosity | time | Eta | Rate | stress(t) | time | Eta | Rate | stress(t)
1 | 3876000 | 3424000 | 60 | 60 | 1.28 | 1.28 | 0.02133333333 | 0.008852005533 | 11162 | 11505448.85 | 1 | 4455250 | min | Pa-s | s-1 | Pa | min | Pa-s | s-1 | Pa
300 | 3364000 | 3184000 | 120 | 60 | 6.75 | 5.47 | 0.09116666667 | 0.03782849239 | 16232 | 3915220.494 | 2 | 4001340 | 0.45 | 12085.8 | 0.001 | 12.0858 | 0.467 | 3137.14 | 0.001 | 3.13714
600 | 3280000 | 3216000 | 180 | 60 | 13.97 | 7.22 | 0.1203333333 | 0.04993084371 | 16761 | 3062910.073 | 3 | 3758640 | 0.6 | 12953 | 0.00108 | 13.9864 | 0.617 | 6462.86 | 0.00104 | 6.7157
900 | 3164000 | 3236000 | 240 | 60 | 21.38 | 7.41 | 0.1235 | 0.05124481328 | 17069 | 3039214.748 | 4 | 3499190 | 0.75 | 16496.3 | 0.00117 | 19.2332 | 0.767 | 7622.26 | 0.00108 | 8.23032
1200 | 3196000 | 3248000 | 300 | 60 | 28.87 | 7.49 | 0.1248333333 | 0.05179806362 | 17083 | 3009219.315 | 5 | 3950130 | 0.883 | 14931.5 | 0.00126 | 18.7977 | 0.917 | 8193.3 | 0.00112 | 9.19304
1500 | 3116000 | 3232000 | 360 | 70 | 37.93 | 9.06 | 0.1294285714 | 0.05370480142 | 16782 | 2851240.336 |  |  | 1.033 | 12021.9 | 0.00136 | 16.342 | 1.067 | 8481.95 | 0.00117 | 9.88923
1800 | 3156000 | 3156000 | 420 | 50 | 44.11 | 6.18 | 0.1236 | 0.05128630705 | 16721 | 2974842.952 |  |  | 1.183 | 13189.2 | 0.00147 | 19.3591 | 1.2 | 7698.77 | 0.00121 | 9.32728
2100 | 3192000 | 2960000 | 480 | 60 | 51.77 | 7.66 | 0.1276666667 | 0.05297372061 | 16877 | 2906952.921 |  |  | 1.333 | 13626.2 | 0.00158 | 21.5961 | 1.35 | 6809.6 | 0.00126 | 8.57278
2400 | 3300000 | 2984000 | 540 | 60 | 59.33 | 7.56 | 0.126 | 0.05228215768 | 16762 | 2925334.671 |  |  | 1.483 | 12131 | 0.00171 | 20.7601 | 1.5 | 8177.55 | 0.00131 | 10.6977
2700 | 3240000 | 3024000 | 600 | 60 | 66.93 | 7.6 | 0.1266666667 | 0.05255878285 | 16835 | 2922611.212 |  |  | 1.617 | 12359.9 | 0.00185 | 22.8392 | 1.65 | 12136.9 | 0.00136 | 16.4984
3000 | 3176000 | 3008000 | 660 | 60 | 74.62 | 7.69 | 0.1281666667 | 0.05318118949 | 17000 | 2916715.699 |  |  | 1.767 | 12943.2 | 0.002 | 25.8252 | 1.8 | 11757.3 | 0.00141 | 16.6077
3300 | 3048000 | 3132000 | 720 | 60 | 82.25 | 7.63 | 0.1271666667 | 0.05276625173 | 17161 | 2967492.096 |  |  | 1.917 | 12901.1 | 0.00215 | 27.7945 | 1.933 | 8956.68 | 0.00147 | 13.1466
3600 | 2964000 | 3240000 | 780 | 60 | 89.84 | 7.59 | 0.1265 | 0.05248962656 | 17056 | 2964878.693 |  |  | 2.067 | 11203.9 | 0.00233 | 26.0637 | 2.083 | 13479.6 | 0.00153 | 20.5594
|  |  | 840 | 60 | 94.47 | 4.63 | 0.07716666667 | 0.03201936376 | 30864 | 8795139.594 |  |  | 2.217 | 19232.3 | 0.00251 | 48.3094 | 2.233 | 15670.8 | 0.00158 | 24.8366
Brookfield Raw Data | [6 empty] | stabilized avg = | 0.05242857143 |  |  |  |  | 2.35 | 17868.1 | 0.00271 | 48.4632 | 2.383 | 12606.6 | 0.00165 | 20.7619
time | redo viscosity | viscosity 2 | [10 empty] | 2.5 | 16599.3 | 0.00293 | 48.6135 | 2.533 | 12192.9 | 0.00171 | 20.866
1 | 1020000 | 1004000 | CPA Trial 2 | syringe pump rate = | 2.50 mL/min |  |  | density (g/mL) = | 2.41 |  |  |  | 2.65 | 16457.3 | 0.00316 | 52.0426 | 2.667 | 12207.9 | 0.00178 | 21.7091
2 | 2088000 | 2040000 | Time (s) | Time Elapsed (s) | Total Mass | Step Mass (g) | Mass Flow Rate (g/s) | volumetric flow rate | Pressure | viscosity 2 |  |  | 2.8 | 16757.2 | 0.00341 | 57.2183 | 2.817 | 13623.3 | 0.00185 | 25.1738
3 | 2948000 | 2792000 | 60 | 60 | 2.49 | 2.49 | 0.0415 | 0.01721991701 | 14990 | 7942803.223 |  |  | 2.95 | 15955 | 0.00369 | 58.8253 | 2.967 | 12895.6 | 0.00192 | 24.7613
4 | 3488000 | 3192000 | 120 | 60 | 8.77 | 6.28 | 0.1046666667 | 0.04343015214 | 18839 | 3957944.682 |  |  | 3.083 | 16073.7 | 0.00398 | 63.9905 | 3.117 | 11975.3 | 0.002 | 23.8938
5 | 3772000 | 3352000 | 180 | 60 | 15.77 | 7 | 0.1166666667 | 0.04840940526 | 19575 | 3689565.701 |  |  | 3.233 | 19822.8 | 0.0043 | 85.2115 | 3.267 | 11057 | 0.00207 | 22.9247
6 | 3876000 | 3420000 | 240 | 60 | 23.13 | 7.36 | 0.1226666667 | 0.05089903181 | 20090 | 3601418.905 |  |  | 3.383 | 17316.9 | 0.00464 | 80.3782 | 3.4 | 11126.3 | 0.00215 | 23.9709
7 | 3732000 | 3424000 | 300 | 60 | 30.49 | 7.36 | 0.1226666667 | 0.05089903181 | 20476 | 3670614.908 |  |  | 3.533 | 16602.5 | 0.00501 | 83.2099 | 3.55 | 13437.9 | 0.00224 | 30.0838
8 | 3576000 | 3392000 | 360 | 60 | 37.81 | 7.32 | 0.122 | 0.05062240664 | 20626 | 3717709.489 |  |  | 3.683 | 15572 | 0.00541 | 84.271 | 3.7 | 11478.9 | 0.00233 | 26.7034
9 | 3532000 | 3356000 | 420 | 60 | 45.16 | 7.35 | 0.1225 | 0.05082987552 | 21003 | 3770209.738 |  |  | 3.817 | 17741.3 | 0.00584 | 103.67 | 3.85 | 18894.4 | 0.00242 | 45.6737
10 | 3484000 | 3332000 | 480 | 60 | 52.57 | 7.41 | 0.1235 | 0.05124481328 | 21676 | 3859512.501 |  |  | 3.967 | 16600 | 0.00631 | 104.739 | 4 | 19323.6 | 0.00251 | 48.5388
11 | 3368000 | 3320000 | 540 | 60 | 59.93 | 7.36 | 0.1226666667 | 0.05089903181 | 21911 | 3927859.115 |  |  | 4.117 | 15100.8 | 0.00681 | 102.881 | 4.133 | 19410.2 | 0.00261 | 50.6637
12 | 3344000 | 3288000 | 600 | 60 | 67.44 | 7.51 | 0.1251666667 | 0.05193637621 | 21088 | 3704818.814 |  |  | 4.267 | 14016.4 | 0.00736 | 103.11 | 4.283 | 18167 | 0.00271 | 49.274
13 | 3340000 | 3252000 | 660 | 60 | 75.15 | 7.71 | 0.1285 | 0.05331950207 | 19963 | 3416197.309 |  |  | 4.417 | 14774.5 | 0.00794 | 117.358 | 4.433 | 17849.1 | 0.00282 | 50.3056
14 | 3308000 | 3236000 | 720 | 60 | 82.44 | 7.29 | 0.1215 | 0.05041493776 | 21577 | 3905125.998 |  |  | 4.55 | 14310.7 | 0.00858 | 122.742 | 4.583 | 17756.6 | 0.00293 | 52.0027
15 | 3236000 | 3228000 |  |  |  |  | stabilized avg = | 0.05133125864 |  |  |  |  | 4.7 | 14553.8 | 0.00926 | 134.786 | 4.733 | 17795.3 | 0.00304 | 54.1551
16 | 3216000 | 3212000 | [10 empty] | 4.85 | 12716.9 | 0.01 | 127.169 | 4.867 | 17690 | 0.00316 | 55.9408
17 | 3252000 | 3200000 | [10 empty] | 5 | 13018.9 | 0.0108 | 140.575 | 5.017 | 17287.9 | 0.00329 | 56.8081
18 | 3280000 | 3212000 | [10 empty] | 5.15 | 12178 | 0.01166 | 141.985 | 5.167 | 16310.3 | 0.00341 | 55.6924
19 | 3244000 | 3204000 | [10 empty] | 5.283 | 12277 | 0.01259 | 154.559 | 5.317 | 15798.3 | 0.00355 | 56.0544
20 | 3216000 | 3192000 | [10 empty] | 5.433 | 11592.6 | 0.01359 | 157.585 | 5.467 | 16267.8 | 0.00369 | 59.9786
21 | 3228000 | 3188000 | [10 empty] | 5.583 | 11389.6 | 0.01468 | 167.177 | 5.6 | 15518.7 | 0.00383 | 59.4551
22 | 3224000 | 3180000 | [10 empty] | 5.733 | 11271.5 | 0.01585 | 178.642 | 5.75 | 20038.9 | 0.00398 | 79.7764
23 | 3208000 | 3164000 | [10 empty] | 5.883 | 10480.6 | 0.01711 | 179.358 | 5.9 | 20288.2 | 0.00414 | 83.9289
24 | 3212000 | 3164000 | [10 empty] | 6.017 | 10228.8 | 0.01848 | 189.013 | 6.05 | 19838 | 0.0043 | 85.2769
25 | 3244000 | 3172000 | [10 empty] | 6.2 | 9875.14 | 0.01995 | 197.035 | 6.2 | 19330.4 | 0.00447 | 86.346
26 | 3240000 | 3164000 | [10 empty] | 6.367 | 9421.53 | 0.02154 | 202.981 | 6.333 | 18628.3 | 0.00464 | 86.4651
27 | 3224000 | 3144000 | [10 empty] | 6.567 | 9125.78 | 0.02326 | 212.294 | 6.483 | 18453.7 | 0.00482 | 89.0059
28 | 3216000 | 3140000 | [10 empty] | 6.733 | 8840.35 | 0.02512 | 222.06 | 6.633 | 17563.5 | 0.00501 | 88.026
29 | 3228000 | 3148000 | [10 empty] | 6.883 | 8506.64 | 0.02712 | 230.724 | 6.783 | 17532.2 | 0.00521 | 91.3071
30 | 3248000 | 3152000 | [10 empty] | 7.033 | 8329.29 | 0.02929 | 243.936 | 6.933 | 16627.5 | 0.00541 | 89.9834
301 | 580000 | 592000 | [10 empty] | 7.167 | 7921.17 | 0.03162 | 250.49 | 7.083 | 19947.4 | 0.00562 | 112.173
302 | 1792000 | 1796000 | [10 empty] | 7.317 | 7765.06 | 0.03415 | 265.142 | 7.3 | 19544.7 | 0.00584 | 114.208
303 | 2680000 | 2600000 | [10 empty] | 7.467 | 7413.37 | 0.03687 | 273.327 | 7.467 | 19114.4 | 0.00607 | 116.063
304 | 3092000 | 2976000 | [10 empty] | 7.617 | 7163.04 | 0.03981 | 285.166 | 7.633 | 18598.6 | 0.00631 | 117.349
305 | 3260000 | 3128000 | [10 empty] | 7.767 | 6950.41 | 0.04299 | 298.775 | 7.817 | 17732.1 | 0.00656 | 116.26
306 | 3316000 | 3176000 | [10 empty] | 7.9 | 6665.33 | 0.04642 | 309.378 | 7.983 | 17103 | 0.00681 | 116.522
307 | 3348000 | 3180000 | [10 empty] | 8.05 | 6494.67 | 0.05012 | 325.505 | 8.15 | 19391 | 0.00708 | 137.278
308 | 3360000 | 3180000 | [10 empty] | 8.2 | 6374.12 | 0.05412 | 344.949 | 8.3 | 18402.2 | 0.00736 | 135.375
309 | 3364000 | 3184000 | [10 empty] | 8.35 | 6049.43 | 0.05843 | 353.494 | 8.45 | 17642.4 | 0.00764 | 134.863
310 | 3356000 | 3172000 | [10 empty] | 8.5 | 5970.21 | 0.0631 | 376.696 | 8.617 | 17475.4 | 0.00794 | 138.812
311 | 3352000 | 3176000 | [10 empty] | 8.633 | 5788.33 | 0.06813 | 394.356 | 8.767 | 16856.5 | 0.00825 | 139.134
312 | 3340000 | 3184000 | [10 empty] | 8.8 | 5606.22 | 0.07356 | 412.418 | 8.933 | 18405.5 | 0.00858 | 157.864
313 | 3324000 | 3176000 | [10 empty] | 8.95 | 5318.33 | 0.07943 | 422.451 | 9.083 | 17540.1 | 0.00891 | 156.327
314 | 3332000 | 3168000 | [10 empty] | 9.1 | 5174.35 | 0.08577 | 443.803 | 9.233 | 16894.5 | 0.00926 | 156.464
315 | 3336000 | 3172000 | [10 empty] | 9.25 | 5015.79 | 0.09261 | 464.522 | 9.383 | 16275.1 | 0.00962 | 156.624
316 | 3316000 | 3176000 | [10 empty] | 9.383 | 4858.64 | 0.1 | 485.865 | 9.55 | 15943.2 | 0.01 | 159.432
317 | 3304000 | 3168000 | [10 empty] | 9.533 | 4632.86 | 0.10798 | 500.246 | 9.683 | 16503 | 0.01039 | 171.487
318 | 3300000 | 3168000 | [10 empty] | 9.683 | 4513.4 | 0.11659 | 526.226 | 9.833 | 15841.9 | 0.0108 | 171.057
319 | 3300000 | 3164000 | [10 empty] | 9.833 | 4332 | 0.12589 | 545.368 | 9.983 | 15126.1 | 0.01122 | 169.719
320 | 3300000 | 3156000 | [10 empty] | 9.983 | 4192.93 | 0.13594 | 569.97 | 10.133 | 16390.6 | 0.01166 | 191.101
321 | 3288000 | 3148000 | [10 empty] | 10.117 | 4058.67 | 0.14678 | 595.732 | 10.283 | 15390.9 | 0.01212 | 186.466
322 | 3288000 | 3120000 | [10 empty] | 10.317 | 3855.03 | 0.15849 | 610.983 | 10.417 | 14302.1 | 0.01259 | 180.054
323 | 3280000 | 3124000 | [10 empty] | 10.483 | 3715.22 | 0.17113 | 635.799 | 10.567 | 13739.8 | 0.01308 | 179.741
324 | 3260000 | 3128000 | [10 empty] | 10.633 | 3588.64 | 0.18479 | 663.129 | 10.717 | 14500.3 | 0.01359 | 197.112
325 | 3240000 | 3128000 | [10 empty] | 10.8 | 3428.17 | 0.19953 | 684.012 | 10.867 | 13901.4 | 0.01413 | 196.363
326 | 3240000 | 3116000 | [10 empty] | 10.95 | 3271.7 | 0.21544 | 704.869 | 11.033 | 13318.1 | 0.01468 | 195.483
327 | 3232000 | 3124000 | [10 empty] | 11.1 | 3177.22 | 0.23263 | 739.12 | 11.167 | 13400.7 | 0.01525 | 204.391
328 | 3200000 | 3128000 | [10 empty] | 11.25 | 3062.68 | 0.25119 | 769.312 | 11.317 | 12975.6 | 0.01585 | 205.65
329 | 3204000 | 3128000 | [10 empty] | 11.383 | 2915.8 | 0.27123 | 790.848 | 11.467 | 12907.7 | 0.01647 | 212.577
330 | 3220000 | 3120000 | [10 empty] | 11.533 | 2787.22 | 0.29287 | 816.282 | 11.617 | 12676.8 | 0.01711 | 216.942
601 | 580000 | 596000 | [10 empty] | 11.683 | 2675.77 | 0.31623 | 846.155 | 11.767 | 11964.7 | 0.01778 | 212.766
602 | 1768000 | 1812000 | [10 empty] | 11.833 | 2510.14 | 0.34146 | 857.103 | 11.9 | 12125.4 | 0.01848 | 224.06
603 | 2620000 | 2640000 | [10 empty] | 12 | 2369.73 | 0.3687 | 873.709 | 12.05 | 11576.9 | 0.0192 | 222.294
604 | 3024000 | 3016000 | [10 empty] | 12.133 | 2224.08 | 0.39811 | 885.424 | 12.2 | 11759.6 | 0.01995 | 234.635
605 | 3204000 | 3164000 | [10 empty] | 12.283 | 2140.87 | 0.42987 | 920.293 | 12.35 | 11295.8 | 0.02073 | 234.199
606 | 3280000 | 3216000 | [10 empty] | 12.433 | 1999.72 | 0.46416 | 928.19 | 12.5 | 11377.9 | 0.02154 | 245.13
607 | 3276000 | 3192000 | [10 empty] | 12.583 | 1888.11 | 0.50119 | 946.301 | 12.633 | 10814.2 | 0.02239 | 242.1
608 | 3264000 | 3184000 | [10 empty] | 12.733 | 1739.21 | 0.54117 | 941.212 | 12.783 | 10952.7 | 0.02326 | 254.794
609 | 3232000 | 3200000 | [10 empty] | 12.867 | 1578.31 | 0.58434 | 922.273 | 12.933 | 10908.3 | 0.02417 | 263.688
610 | 3192000 | 3208000 | [10 empty] | 13.017 | 1469.61 | 0.63096 | 927.263 | 13.083 | 10429 | 0.02512 | 261.965
611 | 3164000 | 3196000 | [10 empty] | 13.167 | 1347.45 | 0.68129 | 918.008 | 13.233 | 10387.5 | 0.0261 | 271.13
612 | 3148000 | 3192000 | [10 empty] | 13.333 | 1224.61 | 0.73565 | 900.878 | 13.367 | 9817.4 | 0.02712 | 266.275
613 | 3120000 | 3188000 | [10 empty] | 13.483 | 1109.35 | 0.79433 | 881.19 | 13.533 | 9789.79 | 0.02818 | 275.915
614 | 3112000 | 3196000 | [10 empty] | 13.617 | 1000.72 | 0.8577 | 858.318 | 13.683 | 9751.8 | 0.02929 | 285.596
615 | 3124000 | 3192000 | [10 empty] | 13.767 | 875.962 | 0.92612 | 811.248 | 13.833 | 9656.64 | 0.03043 | 293.874
616 | 3112000 | 3180000 | [10 empty] | 13.917 | 767.706 | 1 | 767.71 | 13.983 | 9041.39 | 0.03162 | 285.915
617 | 3092000 | 3180000 | [10 empty] | 14.067 | 659.117 | 1.07978 | 711.701 | 14.117 | 8853.31 | 0.03286 | 290.92
618 | 3084000 | 3184000 | [10 empty] | 14.217 | 559.084 | 1.16592 | 651.847 | 14.267 | 8779.77 | 0.03415 | 299.79
619 | 3096000 | 3188000 | [10 empty] | 14.367 | 461.884 | 1.25893 | 581.48 | 14.417 | 8609.66 | 0.03548 | 305.483
620 | 3084000 | 3180000 | [10 empty] | 14.533 | 379.8 | 1.35936 | 516.286 | 14.567 | 8463.17 | 0.03687 | 312.033
621 | 3080000 | 3184000 | [10 empty] | 14.683 | 309.433 | 1.46781 | 454.188 | 14.717 | 8364.95 | 0.03831 | 320.478
622 | 3072000 | 3188000 | [10 empty] | 14.833 | 248.982 | 1.5849 | 394.612 | 14.85 | 8200.22 | 0.03981 | 326.458
623 | 3052000 | 3180000 | [10 empty] | 14.983 | 192.964 | 1.71134 | 330.226 | 15 | 8023.83 | 0.04137 | 331.933
624 | 3064000 | 3176000 | [10 empty] | 15.117 | 142.424 | 1.84786 | 263.18 | 15.15 | 7912.32 | 0.04299 | 340.125
625 | 3076000 | 3180000 | [10 empty] | 15.267 | 106.259 | 1.99527 | 212.015 | 15.3 | 7626.49 | 0.04467 | 340.664
626 | 3068000 | 3160000 | [10 empty] | 15.417 | 73.6113 | 2.15444 | 158.591 | 15.45 | 7328.77 | 0.04642 | 340.173
627 | 3064000 | 3144000 | [10 empty] | 15.567 | 49.6816 | 2.32632 | 115.575 | 15.583 | 7256.37 | 0.04823 | 349.989
628 | 3072000 | 3144000 | [10 empty] | 15.717 | 33.4239 | 2.5119 | 83.9573 | 15.733 | 7006.39 | 0.05012 | 351.153
629 | 3064000 | 3136000 | [10 empty] | 15.867 | 19.8263 | 2.71229 | 53.7745 | 15.9 | 7059.37 | 0.05208 | 367.65
630 | 3040000 | 3136000 | [10 empty] | 16.017 | 10.8843 | 2.92866 | 31.8764 | 16.05 | 6917.25 | 0.05412 | 374.342
901 | 576000 | 592000 | [10 empty] | 16.15 | 2.61552 | 3.16229 | 8.27104 | 16.2 | 6675.27 | 0.05623 | 375.38
902 | 1736000 | 1804000 | [10 empty] | 16.3 | 5.25734 | 3.41457 | 17.9515 | 16.333 | 6611.74 | 0.05843 | 386.353
903 | 2540000 | 2628000 | [10 empty] | 16.45 | 4.04316 | 3.68696 | 14.907 | 16.483 | 6362.58 | 0.06072 | 386.339
904 | 2920000 | 2988000 | [10 empty] | 16.6 | 2.02866 | 3.98109 | 8.07627 | 16.633 | 6320.43 | 0.0631 | 398.794
905 | 3088000 | 3160000 | [10 empty] | 16.75 | -0.0312 | 4.29868 | -0.1339 | 16.783 | 6142.4 | 0.06556 | 402.723
906 | 3148000 | 3232000 | [10 empty] | 16.883 | -0.9945 | 4.64161 | -4.6162 | 16.933 | 6043.94 | 0.06813 | 411.771
907 | 3148000 | 3232000 | [10 empty] | 17.033 | -0.5844 | 5.0119 | -2.9291 | 17.067 | 5891.76 | 0.07079 | 417.106
908 | 3152000 | 3212000 | [10 empty] | 17.183 | -1.604 | 5.41172 | -8.6806 | 17.217 | 5700.24 | 0.07356 | 419.335
909 | 3156000 | 3216000 | [10 empty] | 17.333 | -1.7938 | 5.84344 | -10.482 | 17.367 | 5685.4 | 0.07644 | 434.606
910 | 3148000 | 3236000 | [10 empty] | 17.483 | -1.3988 | 6.30961 | -8.8258 | 17.517 | 5608.24 | 0.07943 | 445.48
911 | 3164000 | 3216000 | [10 empty] | 17.617 | -1.49 | 6.81296 | -10.151 | 17.667 | 5453.87 | 0.08254 | 450.167
912 | 3148000 | 3196000 | [10 empty] | 17.767 | -1.1533 | 7.35646 | -8.4841 | 17.8 | 5374.53 | 0.08577 | 460.973
913 | 3100000 | 3192000 | [10 empty] | 17.917 | -1.4004 | 7.94333 | -11.124 | 17.95 | 5209.02 | 0.08913 | 464.256
914 | 3124000 | 3208000 | [10 empty] | 18.067 | -1.2699 | 8.57701 | -10.892 | 18.1 | 5186.13 | 0.09261 | 480.299
915 | 3152000 | 3184000 | [10 empty] | 18.217 | -1.3309 | 9.26124 | -12.326 | 18.25 | 5009.39 | 0.09624 | 482.081
916 | 3100000 | 3144000 | [10 empty] | 18.35 | -0.7142 | 10.0001 | -7.1425 | 18.417 | 4896.41 | 0.1 | 489.644
917 | 3096000 | 3140000 | [14 empty] | 18.55 | 4824.11 | 0.10391 | 501.286
918 | 3112000 | 3152000 | [14 empty] | 18.717 | 4794.73 | 0.10798 | 517.725
919 | 3092000 | 3152000 | [14 empty] | 18.9 | 4667.63 | 0.1122 | 523.719
920 | 3092000 | 3140000 | [14 empty] | 19.05 | 4583.42 | 0.11659 | 534.39
921 | 3128000 | 3144000 | [14 empty] | 19.217 | 4444.6 | 0.12115 | 538.477
922 | 3108000 | 3156000 | [14 empty] | 19.367 | 4322.07 | 0.12589 | 544.119
923 | 3092000 | 3156000 | [14 empty] | 19.517 | 4219.16 | 0.13082 | 551.944
924 | 3144000 | 3140000 | [14 empty] | 19.667 | 4176.66 | 0.13594 | 567.76
925 | 3124000 | 3136000 | [14 empty] | 19.833 | 4090.44 | 0.14125 | 577.792
926 | 3096000 | 3132000 | [14 empty] | 19.983 | 3989.34 | 0.14678 | 585.559
927 | 3120000 | 3112000 | [14 empty] | 20.133 | 3873.34 | 0.15252 | 590.774
928 | 3100000 | 3108000 | [14 empty] | 20.283 | 3767.04 | 0.15849 | 597.039
929 | 3096000 | 3120000 | [14 empty] | 20.433 | 3669.88 | 0.16469 | 604.394
930 | 3108000 | 3128000 | [14 empty] | 20.567 | 3589.16 | 0.17113 | 614.226
1201 | 576000 | 596000 | [14 empty] | 20.717 | 3502.99 | 0.17783 | 622.933
1202 | 1760000 | 1804000 | [14 empty] | 20.867 | 3390.4 | 0.18479 | 626.498
1203 | 2584000 | 2640000 | [14 empty] | 21.033 | 3357.71 | 0.19202 | 644.73
1204 | 2948000 | 3032000 | [14 empty] | 21.183 | 3298.58 | 0.19953 | 658.156
1205 | 3096000 | 3188000 | [14 empty] | 21.317 | 3174.38 | 0.20733 | 658.154
1206 | 3172000 | 3232000 | [14 empty] | 21.467 | 3069.5 | 0.21544 | 661.307
1207 | 3196000 | 3216000 | [14 empty] | 21.617 | 2986.61 | 0.22387 | 668.622
1208 | 3184000 | 3220000 | [14 empty] | 21.767 | 2889.62 | 0.23263 | 672.218
1209 | 3176000 | 3240000 | [14 empty] | 21.917 | 2789.39 | 0.24173 | 674.288
1210 | 3192000 | 3248000 | [14 empty] | 22.05 | 2697.86 | 0.25119 | 677.677
1211 | 3188000 | 3232000 | [14 empty] | 22.2 | 2623.75 | 0.26102 | 684.845
1212 | 3144000 | 3208000 | [14 empty] | 22.367 | 2520.38 | 0.27123 | 683.601
1213 | 3132000 | 3192000 | [14 empty] | 22.517 | 2449.28 | 0.28184 | 690.304
1214 | 3148000 | 3176000 | [14 empty] | 22.667 | 2357.66 | 0.29287 | 690.478
1215 | 3136000 | 3176000 | [14 empty] | 22.8 | 2259.54 | 0.30432 | 687.633
1216 | 3108000 | 3168000 | [14 empty] | 22.95 | 2203.87 | 0.31623 | 696.929
1217 | 3120000 | 3140000 | [14 empty] | 23.1 | 2110.12 | 0.3286 | 693.387
1218 | 3116000 | 3148000 | [14 empty] | 23.25 | 2017.68 | 0.34146 | 688.951
1219 | 3124000 | 3168000 | [14 empty] | 23.4 | 1925.94 | 0.35482 | 683.352
1220 | 3120000 | 3176000 | [14 empty] | 23.55 | 1867.16 | 0.3687 | 688.416
1221 | 3116000 | 3148000 | [14 empty] | 23.7 | 1782.22 | 0.38312 | 682.806
1222 | 3112000 | 3136000 | [14 empty] | 23.85 | 1730.27 | 0.39811 | 688.836
1223 | 3096000 | 3144000 | [14 empty] | 24 | 1650.31 | 0.41368 | 682.706
1224 | 3104000 | 3148000 | [14 empty] | 24.15 | 1568.92 | 0.42987 | 674.428
1225 | 3124000 | 3148000 | [14 empty] | 24.283 | 1482.54 | 0.44669 | 662.23
1226 | 3132000 | 3144000 | [14 empty] | 24.433 | 1414.46 | 0.46416 | 656.536
1227 | 3052000 | 3132000 | [14 empty] | 24.583 | 1341.2 | 0.48232 | 646.887
1228 | 2996000 | 3128000 | [14 empty] | 24.75 | 1280.13 | 0.50119 | 641.588
1229 | 2996000 | 3136000 | [14 empty] | 24.9 | 1212.25 | 0.5208 | 631.339
1230 | 3004000 | 3140000 | [14 empty] | 25.033 | 1147.31 | 0.54117 | 620.892
1501 | 572000 | 596000 | [14 empty] | 25.183 | 1088.26 | 0.56234 | 611.975
1502 | 1760000 | 1808000 | [14 empty] | 25.333 | 1027.22 | 0.58434 | 600.249
1503 | 2564000 | 2660000 | [14 empty] | 25.483 | 956.143 | 0.60721 | 580.575
1504 | 2880000 | 3052000 | [14 empty] | 25.633 | 908.771 | 0.63096 | 573.399
1505 | 2988000 | 3200000 | [14 empty] | 25.783 | 841.2 | 0.65565 | 551.529
1506 | 3016000 | 3232000 | [14 empty] | 25.95 | 776.839 | 0.6813 | 529.258
1507 | 3040000 | 3216000 | [14 empty] | 26.1 | 719.557 | 0.70795 | 509.41
1508 | 3044000 | 3192000 | [14 empty] | 26.3 | 668.014 | 0.73565 | 491.422
1509 | 3044000 | 3172000 | [14 empty] | 26.45 | 606.005 | 0.76443 | 463.246
1510 | 3044000 | 3160000 | [14 empty] | 26.583 | 560.9 | 0.79433 | 445.541
1511 | 3048000 | 3148000 | [14 empty] | 26.733 | 515.693 | 0.82541 | 425.658
1512 | 3040000 | 3132000 | [14 empty] | 26.883 | 469.954 | 0.8577 | 403.08
1513 | 3052000 | 3104000 | [14 empty] | 27.033 | 422.651 | 0.89126 | 376.69
1514 | 3072000 | 3084000 | [14 empty] | 27.183 | 387.393 | 0.92612 | 358.775
1515 | 3068000 | 3076000 | [14 empty] | 27.317 | 344.912 | 0.96236 | 331.929
1516 | 3060000 | 3084000 | [14 empty] | 27.467 | 311.008 | 1.00001 | 311.01
1517 | 3064000 | 3084000 | [14 empty] | 27.617 | 273.235 | 1.03913 | 283.926
1518 | 3076000 | 3084000 | [14 empty] | 27.767 | 244.449 | 1.07978 | 263.952
1519 | 3072000 | 3080000 | [14 empty] | 27.917 | 217.042 | 1.12203 | 243.527
1520 | 3096000 | 3084000 | [14 empty] | 28.05 | 189.54 | 1.16592 | 220.989
1521 | 3116000 | 3064000 | [14 empty] | 28.217 | 165.797 | 1.21154 | 200.869
1522 | 3112000 | 3060000 | [14 empty] | 28.367 | 142.039 | 1.25893 | 178.817
1523 | 3064000 | 3060000 | [14 empty] | 28.517 | 120.304 | 1.30819 | 157.38
1524 | 3040000 | 3072000 | [14 empty] | 28.667 | 101.422 | 1.35937 | 137.87
1525 | 3048000 | 3076000 | [14 empty] | 28.817 | 86.8817 | 1.41255 | 122.724
1526 | 3048000 | 3076000 | [14 empty] | 29 | 67.443 | 1.46781 | 98.9935
1527 | 3032000 | 3076000 | [14 empty] | 29.15 | 54.019 | 1.52523 | 82.3916
1528 | 3036000 | 3076000 | [14 empty] | 29.3 | 45.3685 | 1.5849 | 71.9046
1529 | 3040000 | 3056000 | [14 empty] | 29.45 | 35.9678 | 1.64691 | 59.2356
1530 | 3024000 | 3064000 | [14 empty] | 29.583 | 27.5408 | 1.71134 | 47.1317
1801 | 580000 | 588000 | [14 empty] | 29.733 | 23.5174 | 1.77829 | 41.8209
1802 | 1776000 | 1792000 | [14 empty] | 29.883 | 17.0905 | 1.84786 | 31.581
1803 | 2604000 | 2608000 | [14 empty] | 30.033 | 14.6131 | 1.92016 | 28.0594
1804 | 2936000 | 2980000 | [14 empty] | 30.183 | 10.7077 | 1.99528 | 21.3649
1805 | 3052000 | 3120000 | [14 empty] | 30.317 | 7.59713 | 2.07334 | 15.7514
1806 | 3096000 | 3156000 | [14 empty] | 30.467 | 2.03619 | 2.15445 | 4.38688
1807 | 3128000 | 3136000 | [14 empty] | 30.617 | 1.31505 | 2.23874 | 2.94406
1808 | 3140000 | 3116000 | [14 empty] | 30.767 | 0.98545 | 2.32632 | 2.29247
1809 | 3148000 | 3120000 | [14 empty] | 30.917 | -0.1337 | 2.41733 | -0.3232
1810 | 3136000 | 3116000 | [14 empty] | 31.05 | -1.9805 | 2.5119 | -4.9749
1811 | 3124000 | 3084000 | [14 empty] | 31.2 | -3.0383 | 2.61018 | -7.9305
1812 | 3120000 | 3072000 | [14 empty] | 31.35 | -3.1948 | 2.71229 | -8.6652
1813 | 3128000 | 3084000 | [14 empty] | 31.5 | -4.6825 | 2.8184 | -13.197
1814 | 3140000 | 3084000 | [14 empty] | 31.65 | -5.7013 | 2.92867 | -16.697
1815 | 3144000 | 3056000 | [14 empty] | 31.783 | -5.6686 | 3.04324 | -17.251
1816 | 3148000 | 3060000 | [14 empty] | 31.933 | -5.7121 | 3.1623 | -18.063
1817 | 3148000 | 3072000 | [14 empty] | 32.083 | 1.04912 | 3.28602 | 3.44743
1818 | 3148000 | 3064000 | [14 empty] | 32.233 | -0.1139 | 3.41457 | -0.3888
1819 | 3152000 | 3060000 | [14 empty] | 32.383 | -0.3155 | 3.54816 | -1.1194
1820 | 3156000 | 3056000 | [14 empty] | 32.517 | 0.89197 | 3.68697 | 3.28867
1821 | 3144000 | 3064000 | [14 empty] | 32.667 | 1.49189 | 3.83122 | 5.71574
1822 | 3140000 | 3024000 | [14 empty] | 32.817 | 0.55854 | 3.9811 | 2.2236
1823 | 3116000 | 3004000 | [14 empty] | 32.967 | 0.26427 | 4.13685 | 1.09323
1824 | 3100000 | 3008000 | [14 empty] | 33.117 | -0.1313 | 4.2987 | -0.5645
1825 | 3084000 | 3008000 | [14 empty] | 33.25 | 0.46444 | 4.46687 | 2.07461
1826 | 3096000 | 2968000 | [14 empty] | 33.4 | 0.0717 | 4.64163 | 0.3328
1827 | 3100000 | 2928000 | [14 empty] | 33.55 | 0.45266 | 4.82322 | 2.1833
1828 | 3088000 | 2908000 | [14 empty] | 33.7 | -0.5317 | 5.01191 | -2.6651
1829 | 3092000 | 2908000 | [14 empty] | 33.85 | 0.14535 | 5.20799 | 0.75697
1830 | 3092000 | 2912000 | [14 empty] | 33.983 | -0.2486 | 5.41174 | -1.3454
2101 | 580000 | 584000 | [14 empty] | 34.133 | -0.7097 | 5.62346 | -3.9912
2102 | 1760000 | 1764000 | [14 empty] | 34.283 | -0.7175 | 5.84346 | -4.1928
2103 | 2560000 | 2528000 | [14 empty] | 34.433 | -0.6591 | 6.07207 | -4.0021
2104 | 2916000 | 2836000 | [14 empty] | 34.583 | -0.1788 | 6.30963 | -1.1282
2105 | 3084000 | 2952000 | [14 empty] | 34.717 | -0.0314 | 6.55647 | -0.2057
2106 | 3160000 | 2960000 | [14 empty] | 34.867 | -0.06 | 6.81298 | -0.4086
2107 | 3184000 | 2936000 | [14 empty] | 35.017 | 0.1765 | 7.07952 | 1.24951
2108 | 3176000 | 2932000 | [14 empty] | 35.167 | -0.2456 | 7.35648 | -1.8071
2109 | 3168000 | 2956000 | [14 empty] | 35.317 | -0.466 | 7.64429 | -3.562
2110 | 3172000 | 2940000 | [14 empty] | 35.45 | -0.4242 | 7.94335 | -3.3694
2111 | 3172000 | 2928000 | [14 empty] | 35.6 | -0.2285 | 8.25411 | -1.8858
2112 | 3172000 | 2924000 | [14 empty] | 35.75 | -0.3203 | 8.57703 | -2.7473
2113 | 3156000 | 2916000 | [14 empty] | 35.9 | -0.3061 | 8.91259 | -2.7285
2114 | 3152000 | 2916000 | [14 empty] | 36.05 | -0.3649 | 9.26127 | -3.3795
2115 | 3160000 | 2916000 | [14 empty] | 36.183 | -0.4303 | 9.62359 | -4.1406
2116 | 3172000 | 2912000 | [14 empty] | 36.333 | -0.1717 | 10.0001 | -1.717
2117 | 3160000 | 2912000
2118 | 3156000 | 2924000
2119 | 3168000 | 2928000
2120 | 3176000 | 2904000
2121 | 3168000 | 2900000
2122 | 3172000 | 2920000
2123 | 3188000 | 2924000
2124 | 3184000 | 2912000
2125 | 3184000 | 2920000
2126 | 3192000 | 2940000
2127 | 3192000 | 2932000
2128 | 3192000 | 2920000
2129 | 3184000 | 2940000
2130 | 3176000 | 2960000
2401 | 580000 | 584000
2402 | 1780000 | 1776000
2403 | 2628000 | 2588000
2404 | 3024000 | 2940000
2405 | 3204000 | 2984000
2406 | 3288000 | 2972000
2407 | 3300000 | 2968000
2408 | 3284000 | 2968000
2409 | 3276000 | 2940000
2410 | 3272000 | 2904000
2411 | 3268000 | 2900000
2412 | 3256000 | 2900000
2413 | 3244000 | 2884000
2414 | 3236000 | 2852000
2415 | 3228000 | 2848000
2416 | 3224000 | 2848000
2417 | 3200000 | 2836000
2418 | 3152000 | 2828000
2419 | 3136000 | 2832000
2420 | 3152000 | 2840000
2421 | 3136000 | 2836000
2422 | 3116000 | 2832000
2423 | 3120000 | 2832000
2424 | 3128000 | 2832000
2425 | 3116000 | 2848000
2426 | 3120000 | 2860000
2427 | 3140000 | 2856000
2428 | 3160000 | 2860000
2429 | 3156000 | 2860000
2430 | 3152000 | 2864000
2701 | 584000 | 588000
2702 | 1784000 | 1764000
2703 | 2632000 | 2512000
2704 | 3000000 | 2852000
2705 | 3152000 | 2992000
2706 | 3228000 | 3024000
2707 | 3240000 | 2988000
2708 | 3224000 | 3000000
2709 | 3196000 | 3024000
2710 | 3192000 | 3012000
2711 | 3208000 | 2984000
2712 | 3204000 | 3004000
2713 | 3192000 | 3012000
2714 | 3192000 | 3008000
2715 | 3192000 | 2996000
2716 | 3180000 | 2996000
2717 | 3180000 | 2996000
2718 | 3156000 | 3004000
2719 | 3136000 | 3008000
2720 | 3140000 | 3004000
2721 | 3124000 | 3016000
2722 | 3112000 | 3024000
2723 | 3116000 | 3008000
2724 | 3104000 | 3004000
2725 | 3092000 | 3012000
2726 | 3108000 | 3012000
2727 | 3124000 | 2964000
2728 | 3120000 | 2936000
2729 | 3120000 | 2908000
2730 | 3124000 | 2884000
3001 | 580000 | 588000
3002 | 1772000 | 1760000
3003 | 2592000 | 2492000
3004 | 2960000 | 2812000
3005 | 3128000 | 2940000
3006 | 3164000 | 2976000
3007 | 3140000 | 2968000
3008 | 3156000 | 2980000
3009 | 3176000 | 2996000
3010 | 3160000 | 2992000
3011 | 3152000 | 2972000
3012 | 3128000 | 2952000
3013 | 3104000 | 2956000
3014 | 3124000 | 2976000
3015 | 3148000 | 2964000
3016 | 3112000 | 2952000
3017 | 3084000 | 2952000
3018 | 3112000 | 2968000
3019 | 3128000 | 2968000
3020 | 3104000 | 2968000
3021 | 3088000 | 2960000
3022 | 3084000 | 2968000
3023 | 3060000 | 2964000
3024 | 3076000 | 2976000
3025 | 3080000 | 2980000
3026 | 3060000 | 2980000
3027 | 3068000 | 2988000
3028 | 3080000 | 2992000
3029 | 3064000 | 3000000
3030 | 3048000 | 3008000
3301 | 576000 | 592000
3302 | 1736000 | 1796000
3303 | 2536000 | 2592000
3304 | 2876000 | 2944000
3305 | 2972000 | 3080000
3306 | 3000000 | 3128000
3307 | 3032000 | 3124000
3308 | 3048000 | 3112000
3309 | 3020000 | 3120000
3310 | 3020000 | 3100000
3311 | 3028000 | 3084000
3312 | 3008000 | 3092000
3313 | 3000000 | 3108000
3314 | 3024000 | 3104000
3315 | 3012000 | 3100000
3316 | 2980000 | 3092000
3317 | 3020000 | 3104000
3318 | 3028000 | 3104000
3319 | 3004000 | 3088000
3320 | 3028000 | 3104000
3321 | 3036000 | 3120000
3322 | 3000000 | 3116000
3323 | 3008000 | 3096000
3324 | 3020000 | 3116000
3325 | 3016000 | 3132000
3326 | 3024000 | 3120000
3327 | 3048000 | 3100000
3328 | 3024000 | 3112000
3329 | 2992000 | 3120000
3330 | 3008000 | 3124000
3601 | 568000 | 588000
3602 | 1732000 | 1796000
3603 | 2524000 | 2632000
3604 | 2860000 | 3028000
3605 | 2956000 | 3188000
3606 | 2964000 | 3236000
3607 | 2948000 | 3240000
3608 | 2936000 | 3216000
3609 | 2944000 | 3208000
3610 | 2932000 | 3208000
3611 | 2908000 | 3180000
3612 | 2908000 | 3156000
3613 | 2924000 | 3160000
3614 | 2904000 | 3180000
3615 | 2880000 | 3160000
3616 | 2908000 | 3140000
3617 | 2920000 | 3152000
3618 | 2908000 | 3152000
3619 | 2900000 | 3128000
3620 | 2916000 | 3128000
3621 | 2912000 | 3132000
3622 | 2920000 | 3124000
3623 | 2920000 | 3112000
3624 | 2908000 | 3108000
3625 | 2924000 | 3112000
3626 | 2924000 | 3104000
3627 | 2908000 | 3096000
3628 | 2916000 | 3100000
3629 | 2940000 | 3104000
3630 | 2928000 | 3096000

## 87.5 35 0-70
Brookfield Avg = | 3969230.769 |  | CPA Avg= | 4915156.849 |  | hc (mm) = | 4.982361709 |  |  |  | Ares SSP Avg = | 4414540
(stabilized avg)
Brookfield Summary |  |  | CPA Trial 1 | syringe pump rate = | 1.5 |  |  | density (g/mL) = | 2.32 |  | Ares SSP |  | Ares SRS 1 |  |  |  | Ares SRS 2
time | viscosity | viscosity 2 | Time (s) | Time Elapsed (s) | Total Mass | Step Mass (g) | Mass Flow Rate (g/s) | volumetric flow rate | Pressure | viscosity | Trial | Viscosity | time | Eta | Rate | stress(t) | time | Eta | Rate | stress(t)
1 | 4750000 | 4160000 | 60 | 60 | 0.96 | 0.96 | 0.016 | 0.006896551724 | 9759 | 12911495.4 | 1 | 4496500 | min | Pa-s | s-1 | Pa | min | Pa-s | s-1 | Pa
300 | 4100000 | 3840000 | 120 | 60 | 3.96 | 3 | 0.05 | 0.02155172414 | 14615 | 6187568.571 | 2 | 4213090 | 0.45 | 3764.65 | 0.001 | 3.76465 | 0.45 | 14918 | 0.001 | 14.918
600 | 4280000 | 3820000 | 180 | 60 | 8.01 | 4.05 | 0.0675 | 0.02909482759 | 16217 | 5085784.494 | 3 | 4474090 | 0.6 | 5834.8 | 0.00105 | 6.14113 | 0.6 | 16709.2 | 0.00105 | 17.5865
900 | 4190000 | 3680000 | 240 | 60 | 12.44 | 4.43 | 0.07383333333 | 0.03182471264 | 16720 | 4793745.866 | 4 | 4370530 | 0.75 | 23596.1 | 0.00111 | 26.1387 | 0.75 | 11033.7 | 0.00111 | 12.2227
1200 | 4030000 | 3790000 | 300 | 60 | 16.86 | 4.42 | 0.07366666667 | 0.03175287356 | 16815 | 4831890.26 | 5 | 4518490 | 0.9 | 23949.7 | 0.00117 | 27.9233 | 0.9 | 13827.4 | 0.00117 | 16.1216
1500 | 3940000 | 3700000 | 360 | 60 | 21.44 | 4.58 | 0.07633333333 | 0.03290229885 | 16838 | 4669468.898 |  |  | 1.033 | 28266.4 | 0.00123 | 34.6865 | 1.05 | 14433.4 | 0.00123 | 17.7115
1800 | 3810000 | 3910000 | 420 | 60 | 26.27 | 4.83 | 0.0805 | 0.03469827586 | 16962 | 4460385.425 |  |  | 1.183 | 25202.8 | 0.00129 | 32.5507 | 1.183 | 19969.2 | 0.00129 | 25.7912
2100 | 3860000 | 3880000 | 480 | 60 | 30.74 | 4.47 | 0.0745 | 0.03211206897 | 16970 | 4821884.23 |  |  | 1.333 | 24459.3 | 0.00136 | 33.249 | 1.333 | 18417.1 | 0.00136 | 25.0354
2400 | 3870000 | 3960000 | 540 | 60 | 35.43 | 4.69 | 0.07816666667 | 0.03369252874 | 16749 | 4535848.075 |  |  | 1.483 | 29443.6 | 0.00143 | 42.1257 | 1.483 | 15554.3 | 0.00143 | 22.2539
2700 | 3830000 | 3950000 | 600 | 60 | 39.91 | 4.48 | 0.07466666667 | 0.03218390805 | 16763 | 4752435.058 |  |  | 1.633 | 29734.7 | 0.00151 | 44.7756 | 1.633 | 17719.2 | 0.00151 | 26.6822
3000 | 3890000 | 4100000 | 660 | 60 | 44.6 | 4.69 | 0.07816666667 | 0.03369252874 | 16818 | 4554534.177 |  |  | 1.767 | 29627.8 | 0.00158 | 46.9568 | 1.783 | 18194.3 | 0.00158 | 28.836
3300 | 3930000 | 4020000 | 720 | 60 | 49.33 | 4.73 | 0.07883333333 | 0.03397988506 | 16842 | 4522462.581 |  |  | 1.917 | 28031 | 0.00167 | 46.7586 | 1.917 | 16089 | 0.00167 | 26.838
3600 | 3870000 | 4040000 | 780 | 60 | 53.93 | 4.6 | 0.07666666667 | 0.03304597701 | 16811 | 4641711.847 |  |  | 2.067 | 25373.9 | 0.00176 | 44.5484 | 2.067 | 17037.3 | 0.00176 | 29.912
|  |  | 840 | 60 | 58.52 | 4.59 | 0.0765 | 0.03297413793 | 16701 | 4621386.064 |  |  | 2.217 | 25171.3 | 0.00185 | 46.5127 | 2.217 | 16597 | 0.00185 | 30.6688
Brookfield Raw Data | [6 empty] | stabilized avg = | 0.03263453501 |  |  |  |  | 2.367 | 23920.1 | 0.00194 | 46.5213 | 2.367 | 14018 | 0.00194 | 27.263
time | viscosity | viscosity 2 | [10 empty] | 2.5 | 21991.7 | 0.00205 | 45.0163 | 2.517 | 14573.5 | 0.00205 | 29.8314
1 | 610000 | 860000 | CPA Trial 2 | syringe pump rate = | 1.5 |  |  | density (g/mL) = | 2.32 |  |  |  | 2.65 | 21817.6 | 0.00215 | 47.0046 | 2.65 | 19040.5 | 0.00215 | 41.0214
2 | 1260000 | 1680000 | Time (s) | Time Elapsed (s) | Total Mass | Step Mass (g) | Mass Flow Rate (g/s) | volumetric flow rate | Pressure | viscosity 2 |  |  | 2.8 | 21380.5 | 0.00227 | 48.4811 | 2.8 | 20054 | 0.00227 | 45.4734
3 | 1950000 | 2500000 | 60 | 60 | 0.72 | 0.72 | 0.012 | 0.005172413793 | 7257 | 12801683.52 |  |  | 2.95 | 19514.6 | 0.00239 | 46.5732 | 2.95 | 20673.7 | 0.00239 | 49.3395
4 | 2530000 | 3180000 | 120 | 60 | 2.58 | 1.86 | 0.031 | 0.01336206897 | 12610 | 8610821.812 |  |  | 3.1 | 20178.1 | 0.00251 | 50.6851 | 3.1 | 21972.6 | 0.00251 | 55.1927
5 | 3200000 | 3630000 | 180 | 60 | 6.05 | 3.47 | 0.05783333333 | 0.02492816092 | 15796 | 5781760.665 |  |  | 3.233 | 20768.2 | 0.00264 | 54.9061 | 3.25 | 22069.6 | 0.00264 | 58.3466
6 | 3610000 | 3900000 | 240 | 60 | 9.99 | 3.94 | 0.06566666667 | 0.0283045977 | 16905 | 5449559.682 |  |  | 3.383 | 19626.1 | 0.00278 | 54.6108 | 3.383 | 21194.2 | 0.00278 | 58.9742
7 | 3870000 | 4050000 | 300 | 60 | 14.32 | 4.33 | 0.07216666667 | 0.03110632184 | 17657 | 5179304.928 |  |  | 3.533 | 19195 | 0.00293 | 56.2154 | 3.533 | 20208.9 | 0.00293 | 59.1847
8 | 4030000 | 4110000 | 360 | 60 | 18.83 | 4.51 | 0.07516666667 | 0.03239942529 | 18035 | 5079045.047 |  |  | 3.683 | 18900.1 | 0.00308 | 58.2577 | 3.683 | 19926.6 | 0.00308 | 61.4216
9 | 4090000 | 4140000 | 420 | 60 | 23.33 | 4.5 | 0.075 | 0.03232758621 | 18265 | 5155248.715 |  |  | 3.833 | 25121.6 | 0.00324 | 81.5002 | 3.833 | 17881.2 | 0.00324 | 58.0106
10 | 4170000 | 4160000 | 480 | 60 | 27.95 | 4.62 | 0.077 | 0.03318965517 | 18187 | 4999902.68 |  |  | 3.967 | 24568.2 | 0.00341 | 83.8892 | 3.983 | 17255 | 0.00341 | 58.918
11 | 4300000 | 4160000 | 540 | 60 | 32.6 | 4.65 | 0.0775 | 0.03340517241 | 18052 | 4930770.987 |  |  | 4.117 | 22483.1 | 0.00359 | 80.7999 | 4.117 | 20332.4 | 0.00359 | 73.0709
12 | 4490000 | 4110000 | 600 | 60 | 37.28 | 4.68 | 0.078 | 0.03362068966 | 18105 | 4913547.242 |  |  | 4.267 | 21526.9 | 0.00378 | 81.4252 | 4.267 | 18619.4 | 0.00378 | 70.4277
13 | 4660000 | 4050000 | 660 | 60 | 41.97 | 4.69 | 0.07816666667 | 0.03369252874 | 18141 | 4912819.866 |  |  | 4.417 | 21012 | 0.00398 | 83.6501 | 4.417 | 18029.4 | 0.00398 | 71.7762
14 | 4750000 | 4020000 | 720 | 60 | 46.62 | 4.65 | 0.0775 | 0.03340517241 | 18043 | 4928312.703 |  |  | 4.567 | 20363 | 0.00419 | 85.3225 | 4.567 | 17829.4 | 0.00419 | 74.7067
15 | 4630000 | 3980000 |  |  |  |  | stabilized avg = | 0.03163793103 |  |  |  |  | 4.7 | 19022.7 | 0.00441 | 83.8913 | 4.717 | 16972.9 | 0.00441 | 74.8513
16 | 4510000 | 3940000 | [10 empty] | 4.85 | 18379.7 | 0.00464 | 85.3109 | 4.85 | 16488 | 0.00464 | 76.5305
17 | 4430000 | 3930000 | [10 empty] | 5 | 17045.8 | 0.00489 | 83.2731 | 5 | 16621.6 | 0.00489 | 81.2012
18 | 4350000 | 3940000 | [10 empty] | 5.15 | 16245.6 | 0.00514 | 83.531 | 5.183 | 18471 | 0.00514 | 94.973
19 | 4200000 | 3920000 | [10 empty] | 5.3 | 18152.6 | 0.00541 | 98.2362 | 5.383 | 17306.9 | 0.00541 | 93.6598
20 | 4070000 | 3910000 | [10 empty] | 5.433 | 18046.8 | 0.0057 | 102.791 | 5.55 | 16458.5 | 0.0057 | 93.7444
21 | 4100000 | 3930000 | [10 empty] | 5.583 | 17340.9 | 0.00599 | 103.956 | 5.717 | 16003.5 | 0.00599 | 95.9386
22 | 4240000 | 3930000 | [10 empty] | 5.733 | 16401.7 | 0.00631 | 103.488 | 5.917 | 15651.1 | 0.00631 | 98.7514
23 | 4380000 | 3910000 | [10 empty] | 5.883 | 15462.3 | 0.00664 | 102.682 | 6.05 | 16494.3 | 0.00664 | 109.536
24 | 4460000 | 3860000 | [10 empty] | 6.033 | 14485.8 | 0.00699 | 101.248 | 6.233 | 16075.1 | 0.00699 | 112.356
25 | 4490000 | 3820000 | [10 empty] | 6.167 | 14091.8 | 0.00736 | 103.665 | 6.4 | 15436.5 | 0.00736 | 113.557
26 | 4470000 | 3810000 | [10 empty] | 6.317 | 15491.9 | 0.00774 | 119.948 | 6.55 | 14964.1 | 0.00774 | 115.861
27 | 4430000 | 3790000 | [10 empty] | 6.467 | 14929.3 | 0.00815 | 121.661 | 6.733 | 15567 | 0.00815 | 126.857
28 | 4390000 | 3790000 | [10 empty] | 6.617 | 13764.2 | 0.00858 | 118.055 | 6.883 | 15202.9 | 0.00858 | 130.394
29 | 4340000 | 3800000 | [10 empty] | 6.767 | 13315.1 | 0.00903 | 120.199 | 7.033 | 14716.7 | 0.00903 | 132.851
30 | 4330000 | 3820000 | [10 empty] | 6.9 | 13269.6 | 0.0095 | 126.077 | 7.183 | 15304.5 | 0.0095 | 145.41
301 | 350000 | 490000 | [10 empty] | 7.05 | 14336.5 | 0.01 | 143.365 | 7.333 | 14293.4 | 0.01 | 142.933
302 | 1070000 | 1360000 | [10 empty] | 7.2 | 13392.3 | 0.01052 | 140.954 | 7.483 | 13195 | 0.01052 | 138.877
303 | 1930000 | 2310000 | [10 empty] | 7.35 | 12867 | 0.01108 | 142.535 | 7.633 | 14264.4 | 0.01108 | 158.015
304 | 2720000 | 3030000 | [10 empty] | 7.5 | 12193.8 | 0.01166 | 142.169 | 7.783 | 13026.6 | 0.01166 | 151.878
305 | 3210000 | 3470000 | [10 empty] | 7.633 | 12999.1 | 0.01227 | 159.515 | 7.933 | 13352.5 | 0.01227 | 163.852
306 | 3470000 | 3680000 | [10 empty] | 7.783 | 11879.3 | 0.01292 | 153.426 | 8.067 | 12806.1 | 0.01292 | 165.396
307 | 3600000 | 3770000 | [10 empty] | 7.933 | 11421.5 | 0.01359 | 155.259 | 8.217 | 12982.9 | 0.01359 | 176.484
308 | 3700000 | 3800000 | [10 empty] | 8.083 | 11679.1 | 0.01431 | 167.095 | 8.367 | 12204.1 | 0.01431 | 174.606
309 | 3780000 | 3810000 | [10 empty] | 8.233 | 11071.4 | 0.01506 | 166.717 | 8.517 | 12288.2 | 0.01506 | 185.04
310 | 3890000 | 3820000 | [10 empty] | 8.367 | 10421.7 | 0.01585 | 165.172 | 8.667 | 11582.5 | 0.01585 | 183.57
311 | 4020000 | 3820000 | [10 empty] | 8.517 | 10957.8 | 0.01668 | 182.786 | 8.8 | 11566.5 | 0.01668 | 192.94
312 | 4090000 | 3840000 | [10 empty] | 8.667 | 10122.4 | 0.01756 | 177.717 | 8.95 | 11116.4 | 0.01756 | 195.167
313 | 4050000 | 3830000 | [10 empty] | 8.817 | 10419.2 | 0.01848 | 192.531 | 9.117 | 10992.4 | 0.01848 | 203.123
314 | 4040000 | 3820000 | [10 empty] | 8.967 | 9567.37 | 0.01945 | 186.072 | 9.267 | 11075.1 | 0.01945 | 215.395
315 | 4030000 | 3800000 | [10 empty] | 9.1 | 9983.42 | 0.02047 | 204.357 | 9.417 | 10740.9 | 0.02047 | 219.863
316 | 4040000 | 3800000 | [10 empty] | 9.25 | 9335.51 | 0.02154 | 201.127 | 9.55 | 10061.1 | 0.02154 | 216.759
317 | 4040000 | 3800000 | [10 empty] | 9.4 | 9264.85 | 0.02268 | 210.084 | 9.7 | 9907.93 | 0.02268 | 224.666
318 | 4040000 | 3790000 | [10 empty] | 9.55 | 8825.16 | 0.02387 | 210.62 | 9.85 | 9719.08 | 0.02387 | 231.954
319 | 4010000 | 3790000 | [10 empty] | 9.7 | 8983.67 | 0.02512 | 225.659 | 10 | 9557.4 | 0.02512 | 240.07
320 | 3970000 | 3780000 | [10 empty] | 9.833 | 8290.21 | 0.02644 | 219.173 | 10.15 | 9195.51 | 0.02644 | 243.107
321 | 4050000 | 3780000 | [10 empty] | 9.983 | 8406.35 | 0.02783 | 233.911 | 10.283 | 9272.79 | 0.02783 | 258.02
322 | 4080000 | 3770000 | [10 empty] | 10.133 | 8311.65 | 0.02929 | 243.418 | 10.433 | 8760.79 | 0.02929 | 256.572
323 | 4090000 | 3760000 | [10 empty] | 10.283 | 7894.78 | 0.03082 | 243.348 | 10.583 | 8702.09 | 0.03082 | 268.233
324 | 4100000 | 3750000 | [10 empty] | 10.433 | 7799.73 | 0.03244 | 253.04 | 10.733 | 8365.24 | 0.03244 | 271.387
325 | 4070000 | 3760000 | [10 empty] | 10.567 | 7825.41 | 0.03415 | 267.202 | 10.883 | 8088.13 | 0.03415 | 276.172
326 | 4000000 | 3760000 | [10 empty] | 10.717 | 7471.84 | 0.03594 | 268.523 | 11.017 | 7952.15 | 0.03594 | 285.785
327 | 3910000 | 3740000 | [10 empty] | 10.867 | 7572.66 | 0.03782 | 286.434 | 11.167 | 7813.53 | 0.03782 | 295.545
328 | 3870000 | 3730000 | [10 empty] | 11.017 | 7427.23 | 0.03981 | 295.682 | 11.317 | 7591.66 | 0.03981 | 302.229
329 | 3860000 | 3720000 | [10 empty] | 11.167 | 6963.42 | 0.0419 | 291.772 | 11.467 | 7583.9 | 0.0419 | 317.771
330 | 3850000 | 3710000 | [10 empty] | 11.317 | 7280.38 | 0.0441 | 321.068 | 11.633 | 7478.92 | 0.0441 | 329.824
601 | 430000 | 460000 | [10 empty] | 11.483 | 6928.3 | 0.04642 | 321.582 | 11.767 | 7222.57 | 0.04642 | 335.241
602 | 1280000 | 1270000 | [10 empty] | 11.65 | 6705.3 | 0.04885 | 327.571 | 11.917 | 7037.77 | 0.04885 | 343.813
603 | 2300000 | 2200000 | [10 empty] | 11.817 | 6545.58 | 0.05142 | 336.556 | 12.067 | 6870.62 | 0.05142 | 353.269
604 | 3150000 | 2950000 | [10 empty] | 11.967 | 6359.41 | 0.05412 | 344.151 | 12.217 | 6589.42 | 0.05412 | 356.598
605 | 3720000 | 3450000 | [10 empty] | 12.1 | 6078.73 | 0.05696 | 346.232 | 12.367 | 6447.47 | 0.05696 | 367.235
606 | 3980000 | 3690000 | [10 empty] | 12.25 | 6175.8 | 0.05995 | 370.228 | 12.5 | 6441.7 | 0.05995 | 386.169
607 | 4090000 | 3780000 | [10 empty] | 12.4 | 6002.55 | 0.0631 | 378.734 | 12.65 | 6179.11 | 0.0631 | 389.874
608 | 4150000 | 3800000 | [10 empty] | 12.55 | 5928.72 | 0.06641 | 393.715 | 12.8 | 6004.78 | 0.06641 | 398.766
609 | 4170000 | 3800000 | [10 empty] | 12.7 | 5772.12 | 0.06989 | 403.44 | 12.95 | 5929.22 | 0.06989 | 414.42
610 | 4200000 | 3800000 | [10 empty] | 12.85 | 5637.6 | 0.07356 | 414.724 | 13.1 | 5729.91 | 0.07356 | 421.515
611 | 4220000 | 3820000 | [10 empty] | 13 | 5606.29 | 0.07743 | 434.073 | 13.233 | 5692.12 | 0.07743 | 440.719
612 | 4250000 | 3820000 | [10 empty] | 13.133 | 5448.25 | 0.08149 | 443.984 | 13.383 | 5533.37 | 0.08149 | 450.92
613 | 4270000 | 3820000 | [10 empty] | 13.283 | 5361.47 | 0.08577 | 459.849 | 13.533 | 5385.01 | 0.08577 | 461.869
614 | 4280000 | 3810000 | [10 empty] | 13.433 | 5318.84 | 0.09027 | 480.143 | 13.683 | 5236.92 | 0.09027 | 472.748
615 | 4250000 | 3790000 | [10 empty] | 13.583 | 5245.99 | 0.09501 | 498.429 | 13.883 | 5121.9 | 0.09501 | 486.64
616 | 4210000 | 3760000 | [10 empty] | 13.733 | 5172.13 | 0.1 | 517.211 | 14.067 | 5091 | 0.1 | 509.098
617 | 4170000 | 3730000 | [10 empty] | 13.867 | 5024.58 | 0.10525 | 528.835 | 14.25 | 5047.86 | 0.10525 | 531.285
618 | 4160000 | 3720000 | [10 empty] | 14.017 | 4940.38 | 0.11078 | 547.272 | 14.417 | 4880.42 | 0.11078 | 540.63
619 | 4150000 | 3730000 | [10 empty] | 14.183 | 4737.78 | 0.11659 | 552.382 | 14.567 | 4733.27 | 0.11659 | 551.856
620 | 4150000 | 3730000 | [10 empty] | 14.333 | 4668.37 | 0.12271 | 572.865 | 14.733 | 4618.54 | 0.12271 | 566.75
621 | 4160000 | 3730000 | [10 empty] | 14.483 | 4677.01 | 0.12915 | 604.057 | 14.883 | 4564.77 | 0.12915 | 589.56
622 | 4170000 | 3720000 | [10 empty] | 14.617 | 4541.53 | 0.13594 | 617.353 | 15.017 | 4460.05 | 0.13594 | 606.278
623 | 4190000 | 3710000 | [10 empty] | 14.767 | 4514.84 | 0.14307 | 645.945 | 15.167 | 4386.89 | 0.14307 | 627.64
624 | 4200000 | 3730000 | [10 empty] | 14.917 | 4386.43 | 0.15058 | 660.522 | 15.333 | 4204.86 | 0.15058 | 633.181
625 | 4190000 | 3740000 | [10 empty] | 15.067 | 4319.9 | 0.15849 | 684.656 | 15.483 | 4180.4 | 0.15849 | 662.547
626 | 4160000 | 3730000 | [10 empty] | 15.233 | 4236.82 | 0.16681 | 706.742 | 15.633 | 4058.31 | 0.16681 | 676.964
627 | 4110000 | 3710000 | [10 empty] | 15.417 | 4119.69 | 0.17557 | 723.281 | 15.767 | 3922.83 | 0.17557 | 688.718
628 | 4100000 | 3700000 | [10 empty] | 15.583 | 4039.87 | 0.18478 | 746.504 | 15.917 | 3846.78 | 0.18478 | 710.824
629 | 4090000 | 3700000 | [10 empty] | 15.733 | 3997.88 | 0.19449 | 777.53 | 16.067 | 3751.17 | 0.19449 | 729.549
630 | 4090000 | 3680000 | [10 empty] | 15.883 | 3866.46 | 0.2047 | 791.448 | 16.217 | 3695.17 | 0.2047 | 756.386
901 | 500000 | 510000 | [10 empty] | 16.05 | 3824.65 | 0.21544 | 823.993 | 16.367 | 3592.71 | 0.21544 | 774.023
902 | 1450000 | 1410000 | [10 empty] | 16.183 | 3661.71 | 0.22675 | 830.305 | 16.517 | 3477.25 | 0.22675 | 788.479
903 | 2470000 | 2350000 | [10 empty] | 16.333 | 3641.52 | 0.23866 | 869.077 | 16.667 | 3424.81 | 0.23866 | 817.358
904 | 3260000 | 3040000 | [10 empty] | 16.483 | 3629.72 | 0.25119 | 911.741 | 16.817 | 3277.51 | 0.25119 | 823.269
905 | 3760000 | 3430000 | [10 empty] | 16.633 | 3573.07 | 0.26437 | 944.63 | 16.967 | 3166.93 | 0.26437 | 837.258
906 | 3980000 | 3610000 | [10 empty] | 16.783 | 3434.76 | 0.27825 | 955.738 | 17.117 | 3033.23 | 0.27825 | 844.009
907 | 4100000 | 3680000 | [10 empty] | 16.917 | 3398.59 | 0.29286 | 995.323 | 17.25 | 2862.67 | 0.29286 | 838.37
908 | 4160000 | 3680000 | [10 empty] | 17.067 | 3332.44 | 0.30824 | 1027.19 | 17.4 | 2824.4 | 0.30824 | 870.589
909 | 4160000 | 3660000 | [10 empty] | 17.233 | 3217.29 | 0.32442 | 1043.76 | 17.55 | 2673.99 | 0.32442 | 867.498
910 | 4160000 | 3660000 | [10 empty] | 17.383 | 3250.04 | 0.34145 | 1109.74 | 17.7 | 2569.59 | 0.34145 | 877.395
911 | 4160000 | 3650000 | [10 empty] | 17.533 | 3113.67 | 0.35938 | 1118.99 | 17.867 | 2471.9 | 0.35938 | 888.351
912 | 4180000 | 3630000 | [10 empty] | 17.667 | 3030.87 | 0.37825 | 1146.42 | 18 | 2352.78 | 0.37825 | 889.931
913 | 4190000 | 3630000 | [10 empty] | 17.817 | 2966.37 | 0.39811 | 1180.93 | 18.15 | 2203.2 | 0.39811 | 877.107
914 | 4180000 | 3640000 | [10 empty] | 17.967 | 2873.92 | 0.41901 | 1204.19 | 18.3 | 2120.76 | 0.41901 | 888.609
915 | 4170000 | 3640000 | [10 empty] | 18.117 | 2778.75 | 0.441 | 1225.44 | 18.45 | 1984.14 | 0.441 | 875.013
916 | 4140000 | 3640000 | [10 empty] | 18.267 | 2678.56 | 0.46416 | 1243.27 | 18.6 | 1883.51 | 0.46416 | 874.246
917 | 4110000 | 3640000 | [10 empty] | 18.417 | 2590.23 | 0.48853 | 1265.39 | 18.733 | 1750.99 | 0.48853 | 855.404
918 | 4090000 | 3660000 | [10 empty] | 18.567 | 2536.81 | 0.51417 | 1304.36 | 18.883 | 1660.48 | 0.51417 | 853.772
919 | 4070000 | 3660000 | [10 empty] | 18.717 | 2423.15 | 0.54117 | 1311.33 | 19.05 | 1519.06 | 0.54117 | 822.067
920 | 4050000 | 3660000 | [10 empty] | 18.867 | 2342.16 | 0.56958 | 1334.04 | 19.2 | 1439.1 | 0.56958 | 819.683
921 | 4050000 | 3660000 | [10 empty] | 19.017 | 2254.53 | 0.59948 | 1351.55 | 19.35 | 1313.93 | 0.59948 | 787.676
922 | 4080000 | 3670000 | [10 empty] | 19.15 | 2125.79 | 0.63095 | 1341.28 | 19.483 | 1227.74 | 0.63095 | 774.649
923 | 4090000 | 3670000 | [10 empty] | 19.3 | 2064.8 | 0.66408 | 1371.19 | 19.633 | 1123.86 | 0.66408 | 746.333
924 | 4060000 | 3670000 | [10 empty] | 19.45 | 1976.74 | 0.69894 | 1381.63 | 19.783 | 1016.7 | 0.69894 | 710.613
925 | 4020000 | 3650000 | [10 empty] | 19.6 | 1882.62 | 0.73564 | 1384.93 | 19.933 | 920.044 | 0.73564 | 676.82
926 | 4000000 | 3630000 | [10 empty] | 19.767 | 1774.81 | 0.77426 | 1374.16 | 20.083 | 844.779 | 0.77426 | 654.078
927 | 3990000 | 3630000 | [10 empty] | 19.9 | 1666.43 | 0.81491 | 1357.99 | 20.233 | 755.093 | 0.81491 | 615.332
928 | 3980000 | 3620000 | [10 empty] | 20.05 | 1573.31 | 0.85769 | 1349.41 | 20.383 | 671.146 | 0.85769 | 575.636
929 | 3990000 | 3600000 | [10 empty] | 20.2 | 1482.41 | 0.90272 | 1338.2 | 20.533 | 600.807 | 0.90272 | 542.361
930 | 4000000 | 3590000 | [10 empty] | 20.35 | 1357.4 | 0.95011 | 1289.68 | 20.683 | 530.625 | 0.95011 | 504.154
1201 | 500000 | 510000 | [10 empty] | 20.5 | 1295.54 | 0.99999 | 1295.53 | 20.85 | 459.17 | 0.99999 | 459.167
1202 | 1440000 | 1420000 | [10 empty] | 20.633 | 1199.19 | 1.05249 | 1262.14 | 21 | 406.503 | 1.05249 | 427.842
1203 | 2430000 | 2370000 | [10 empty] | 20.783 | 1085.91 | 1.10775 | 1202.92 | 21.15 | 349.878 | 1.10775 | 387.578
1204 | 3170000 | 3060000 | [10 empty] | 20.95 | 1013.55 | 1.16591 | 1181.71 | 21.3 | 304.113 | 1.16591 | 354.568
1205 | 3620000 | 3500000 | [10 empty] | 21.1 | 922.077 | 1.22712 | 1131.5 | 21.45 | 256.657 | 1.22712 | 314.948
1206 | 3800000 | 3700000 | [10 empty] | 21.25 | 838.425 | 1.29154 | 1082.86 | 21.583 | 221.259 | 1.29154 | 285.765
1207 | 3880000 | 3760000 | [10 empty] | 21.383 | 749.851 | 1.35935 | 1019.31 | 21.733 | 184.341 | 1.35935 | 250.583
1208 | 3940000 | 3770000 | [10 empty] | 21.533 | 664.084 | 1.43071 | 950.114 | 21.883 | 151.989 | 1.43071 | 217.453
1209 | 3980000 | 3780000 | [10 empty] | 21.683 | 591.511 | 1.50583 | 890.714 | 22.033 | 128.159 | 1.50583 | 192.985
1210 | 4010000 | 3790000 | [10 empty] | 21.833 | 520.632 | 1.58488 | 825.141 | 22.2 | 104.703 | 1.58488 | 165.943
1211 | 4030000 | 3790000 | [10 empty] | 21.983 | 461.803 | 1.66809 | 770.33 | 22.333 | 82.6605 | 1.66809 | 137.885
1212 | 4010000 | 3790000 | [10 empty] | 22.133 | 387.628 | 1.75567 | 680.546 | 22.5 | 66.6107 | 1.75567 | 116.946
1213 | 3970000 | 3760000 | [10 empty] | 22.283 | 333.925 | 1.84784 | 617.04 | 22.683 | 52.2308 | 1.84784 | 96.5141
1214 | 3920000 | 3710000 | [10 empty] | 22.433 | 302.102 | 1.94485 | 587.544 | 22.833 | 39.4599 | 1.94485 | 76.7435
1215 | 3910000 | 3690000 | [10 empty] | 22.583 | 244.422 | 2.04696 | 500.32 | 22.983 | 28.5563 | 2.04696 | 58.4535
1216 | 3930000 | 3690000 | [10 empty] | 22.733 | 204.213 | 2.15442 | 439.961 | 23.133 | 19.7993 | 2.15442 | 42.656
1217 | 3950000 | 3670000 | [10 empty] | 22.867 | 170.912 | 2.26753 | 387.547 | 23.283 | 10.9347 | 2.26753 | 24.7947
1218 | 3960000 | 3650000 | [10 empty] | 23.017 | 132.71 | 2.38657 | 316.723 | 23.417 | 5.87897 | 2.38657 | 14.0306
1219 | 3960000 | 3660000 | [10 empty] | 23.167 | 143.995 | 2.51187 | 361.698 | 23.567 | 2.54452 | 2.51187 | 6.39149
1220 | 3950000 | 3660000 | [10 empty] | 23.317 | 83.3887 | 2.64374 | 220.458 | 23.717 | 0.64628 | 2.64374 | 1.70861
1221 | 3940000 | 3660000 | [10 empty] | 23.467 | 62.7641 | 2.78254 | 174.644
1222 | 3920000 | 3630000 | [10 empty] | 23.617 | 47.1307 | 2.92863 | 138.028
1223 | 3890000 | 3580000 | [10 empty] | 23.767 | 32.2129 | 3.08238 | 99.2923
1224 | 3860000 | 3590000 | [10 empty] | 23.9 | 24.2996 | 3.24421 | 78.8329
1225 | 3860000 | 3610000 | [10 empty] | 24.05 | 16.6151 | 3.41453 | 56.7328
1226 | 3870000 | 3620000 | [10 empty] | 24.2 | 9.63324 | 3.59379 | 34.6198
1227 | 3870000 | 3620000 | [10 empty] | 24.35 | 6.34295 | 3.78247 | 23.992
1228 | 3870000 | 3600000 | [10 empty] | 24.5 | 0.94355 | 3.98105 | 3.75634
1229 | 3880000 | 3600000 | [10 empty] | 24.633 | -0.3334 | 4.19005 | -1.3969
1230 | 3860000 | 3630000 | [10 empty] | 24.783 | 2.72728 | 4.41003 | 12.0274
1501 | 530000 | 520000
1502 | 1480000 | 1440000
1503 | 2450000 | 2370000
1504 | 3170000 | 3030000
1505 | 3590000 | 3400000
1506 | 3790000 | 3560000
1507 | 3850000 | 3610000
1508 | 3890000 | 3630000
1509 | 3900000 | 3670000
1510 | 3920000 | 3700000
1511 | 3940000 | 3700000
1512 | 3920000 | 3690000
1513 | 3900000 | 3680000
1514 | 3900000 | 3670000
1515 | 3890000 | 3670000
1516 | 3870000 | 3670000
1517 | 3860000 | 3680000
1518 | 3850000 | 3670000
1519 | 3840000 | 3680000
1520 | 3840000 | 3670000
1521 | 3840000 | 3660000
1522 | 3850000 | 3660000
1523 | 3850000 | 3640000
1524 | 3830000 | 3640000
1525 | 3800000 | 3640000
1526 | 3800000 | 3640000
1527 | 3810000 | 3640000
1528 | 3830000 | 3640000
1529 | 3840000 | 3640000
1530 | 3830000 | 3640000
1801 | 530000 | 520000
1802 | 1450000 | 1450000
1803 | 2390000 | 2400000
1804 | 3060000 | 3110000
1805 | 3420000 | 3560000
1806 | 3610000 | 3770000
1807 | 3720000 | 3860000
1808 | 3780000 | 3890000
1809 | 3800000 | 3900000
1810 | 3800000 | 3910000
1811 | 3810000 | 3910000
1812 | 3810000 | 3910000
1813 | 3760000 | 3900000
1814 | 3730000 | 3870000
1815 | 3710000 | 3870000
1816 | 3730000 | 3880000
1817 | 3760000 | 3890000
1818 | 3760000 | 3870000
1819 | 3740000 | 3830000
1820 | 3740000 | 3800000
1821 | 3730000 | 3790000
1822 | 3730000 | 3780000
1823 | 3720000 | 3780000
1824 | 3710000 | 3790000
1825 | 3700000 | 3790000
1826 | 3710000 | 3770000
1827 | 3710000 | 3740000
1828 | 3710000 | 3730000
1829 | 3720000 | 3730000
1830 | 3710000 | 3730000
2101 | 530000 | 520000
2102 | 1450000 | 1460000
2103 | 2390000 | 2420000
2104 | 3080000 | 3130000
2105 | 3500000 | 3530000
2106 | 3710000 | 3690000
2107 | 3790000 | 3750000
2108 | 3830000 | 3790000
2109 | 3850000 | 3810000
2110 | 3860000 | 3840000
2111 | 3840000 | 3860000
2112 | 3810000 | 3880000
2113 | 3770000 | 3880000
2114 | 3770000 | 3860000
2115 | 3780000 | 3830000
2116 | 3760000 | 3830000
2117 | 3730000 | 3830000
2118 | 3720000 | 3820000
2119 | 3690000 | 3820000
2120 | 3670000 | 3810000
2121 | 3670000 | 3790000
2122 | 3690000 | 3780000
2123 | 3700000 | 3780000
2124 | 3700000 | 3790000
2125 | 3690000 | 3770000
2126 | 3690000 | 3750000
2127 | 3670000 | 3760000
2128 | 3640000 | 3770000
2129 | 3640000 | 3760000
2130 | 3660000 | 3720000
2401 | 530000 | 530000
2402 | 1470000 | 1460000
2403 | 2420000 | 2410000
2404 | 3110000 | 3110000
2405 | 3500000 | 3530000
2406 | 3690000 | 3740000
2407 | 3750000 | 3820000
2408 | 3780000 | 3860000
2409 | 3820000 | 3890000
2410 | 3850000 | 3920000
2411 | 3870000 | 3950000
2412 | 3850000 | 3960000
2413 | 3800000 | 3960000
2414 | 3770000 | 3940000
2415 | 3730000 | 3900000
2416 | 3700000 | 3870000
2417 | 3710000 | 3860000
2418 | 3730000 | 3850000
2419 | 3720000 | 3860000
2420 | 3730000 | 3870000
2421 | 3730000 | 3860000
2422 | 3710000 | 3870000
2423 | 3690000 | 3880000
2424 | 3700000 | 3860000
2425 | 3720000 | 3850000
2426 | 3710000 | 3830000
2427 | 3700000 | 3820000
2428 | 3720000 | 3820000
2429 | 3720000 | 3830000
2430 | 3680000 | 3840000
2701 | 530000 | 530000
2702 | 1440000 | 1470000
2703 | 2380000 | 2430000
2704 | 3070000 | 3130000
2705 | 3480000 | 3550000
2706 | 3700000 | 3750000
2707 | 3790000 | 3830000
2708 | 3810000 | 3870000
2709 | 3820000 | 3910000
2710 | 3830000 | 3930000
2711 | 3830000 | 3940000
2712 | 3810000 | 3930000
2713 | 3780000 | 3930000
2714 | 3770000 | 3930000
2715 | 3760000 | 3940000
2716 | 3750000 | 3940000
2717 | 3720000 | 3930000
2718 | 3720000 | 3930000
2719 | 3740000 | 3930000
2720 | 3750000 | 3940000
2721 | 3740000 | 3940000
2722 | 3730000 | 3950000
2723 | 3710000 | 3940000
2724 | 3720000 | 3920000
2725 | 3730000 | 3910000
2726 | 3730000 | 3910000
2727 | 3740000 | 3920000
2728 | 3750000 | 3920000
2729 | 3730000 | 3920000
2730 | 3710000 | 3900000
3001 | 530000 | 530000
3002 | 1460000 | 1480000
3003 | 2410000 | 2450000
3004 | 3130000 | 3180000
3005 | 3580000 | 3630000
3006 | 3790000 | 3860000
3007 | 3860000 | 3970000
3008 | 3890000 | 4050000
3009 | 3890000 | 4090000
3010 | 3870000 | 4100000
3011 | 3830000 | 4090000
3012 | 3790000 | 4070000
3013 | 3790000 | 4040000
3014 | 3820000 | 4000000
3015 | 3830000 | 4000000
3016 | 3830000 | 4010000
3017 | 3810000 | 4010000
3018 | 3800000 | 4010000
3019 | 3760000 | 3980000
3020 | 3740000 | 3940000
3021 | 3750000 | 3920000
3022 | 3760000 | 3910000
3023 | 3740000 | 3900000
3024 | 3750000 | 3890000
3025 | 3760000 | 3880000
3026 | 3750000 | 3880000
3027 | 3710000 | 3890000
3028 | 3700000 | 3890000
3029 | 3690000 | 3900000
3030 | 3680000 | 3900000
3301 | 530000 | 530000
3302 | 1460000 | 1480000
3303 | 2420000 | 2460000
3304 | 3160000 | 3180000
3305 | 3600000 | 3590000
3306 | 3820000 | 3790000
3307 | 3890000 | 3870000
3308 | 3910000 | 3930000
3309 | 3920000 | 3980000
3310 | 3920000 | 4000000
3311 | 3920000 | 4010000
3312 | 3930000 | 4020000
3313 | 3910000 | 4010000
3314 | 3860000 | 3980000
3315 | 3810000 | 3940000
3316 | 3790000 | 3940000
3317 | 3730000 | 3930000
3318 | 3680000 | 3940000
3319 | 3660000 | 3960000
3320 | 3660000 | 3980000
3321 | 3670000 | 3990000
3322 | 3700000 | 3990000
3323 | 3730000 | 3980000
3324 | 3740000 | 3950000
3325 | 3720000 | 3930000
3326 | 3680000 | 3920000
3327 | 3680000 | 3920000
3328 | 3690000 | 3920000
3329 | 3690000 | 3930000
3330 | 3710000 | 3940000
3601 | 530000 | 530000
3602 | 1450000 | 1480000
3603 | 2400000 | 2440000
3604 | 3110000 | 3170000
3605 | 3530000 | 3620000
3606 | 3720000 | 3830000
3607 | 3770000 | 3920000
3608 | 3810000 | 3950000
3609 | 3840000 | 4000000
3610 | 3870000 | 4030000
3611 | 3870000 | 4040000
3612 | 3830000 | 4030000
3613 | 3770000 | 4010000
3614 | 3770000 | 3980000
3615 | 3750000 | 3960000
3616 | 3720000 | 3960000
3617 | 3730000 | 3960000
3618 | 3730000 | 3960000
3619 | 3720000 | 3960000
3620 | 3740000 | 3940000
3621 | 3750000 | 3930000
3622 | 3740000 | 3910000
3623 | 3720000 | 3910000
3624 | 3730000 | 3910000
3625 | 3740000 | 3900000
3626 | 3740000 | 3890000
3627 | 3730000 | 3860000
3628 | 3750000 | 3840000
3629 | 3760000 | 3830000
3630 | 3750000 | 3830000

## 87.5 35 30-40
Brookfield Avg = | 7585384.615 |  | CPA Avg= | 8060402.347 |  | hc (mm) = | 1.873884295 |  |  |  | Ares SSP Avg = | 7976840
(stabilized avg)
Brookfield Summary |  |  | CPA Trial 1 | syringe pump rate = | 1 mL/min |  |  | density (g/mL) = | 2.32 |  | Ares SSP |  | Ares SRS 1 |  |  |  | Ares SRS 2
time | viscosity | viscosity 2 | Time (s) | Time Elapsed (s) | Total Mass | Step Mass (g) | Mass Flow Rate (g/s) | volumetric flow rate | Pressure | viscosity | Trial | Viscosity | time | Eta | Rate | stress(t) | time | Eta | Rate | stress(t)
1 | 6900000 | 7000000 | 60 | 60 | 0.22 | 0.22 | 0.003666666667 | 0.00158045977 | 5120 | 29559000.17 | 1 | 8440400 | min | Pa-s | s-1 | Pa | min | Pa-s | s-1 | Pa
300 | 7320000 | 7120000 | 120 | 60 | 1.02 | 0.8 | 0.01333333333 | 0.005747126437 | 9569 | 15192142.57 | 2 | 6911990 | 0.467 | 12747.9 | 0.001 | 12.7479 | 0.467 | 4445.11 | 0.001 | 4.44511
600 | 7700000 | 7240000 | 180 | 60 | 2.7 | 1.68 | 0.028 | 0.01206896552 | 13137 | 9931832.306 | 3 | 8788240 | 0.617 | 15188.2 | 0.00105 | 15.9856 | 0.6 | 4987.18 | 0.00105 | 5.24901
900 | 7940000 | 7340000 | 240 | 60 | 5.07 | 2.37 | 0.0395 | 0.01702586207 | 14804 | 7933652.796 | 4 | 7590160 | 0.767 | 13949.2 | 0.00111 | 15.4523 | 0.75 | 9312.08 | 0.00111 | 10.3155
1200 | 8040000 | 7300000 | 300 | 60 | 7.52 | 2.45 | 0.04083333333 | 0.01760057471 | 16526 | 8567302.942 | 5 | 8153410 | 0.9 | 15470.5 | 0.00117 | 18.0373 | 0.9 | 6858.37 | 0.00117 | 7.99628
1500 | 8020000 | 7200000 | 360 | 60 | 10.09 | 2.57 | 0.04283333333 | 0.01846264368 | 17800 | 8796893.595 |  |  | 1.05 | 18722.3 | 0.00123 | 22.9746 | 1.05 | 10040.3 | 0.00123 | 12.3207
1800 | 8080000 | 7060000 | 420 | 60 | 12.85 | 2.76 | 0.046 | 0.01982758621 | 18625 | 8570963.769 |  |  | 1.2 | 17661.2 | 0.00129 | 22.8103 | 1.2 | 8846.25 | 0.00129 | 11.4254
2100 | 8060000 | 7040000 | 480 | 60 | 15.68 | 2.83 | 0.04716666667 | 0.02033045977 | 19107 | 8575284.313 |  |  | 1.35 | 17893.9 | 0.00136 | 24.3242 | 1.333 | 7812.46 | 0.00136 | 10.6199
2400 | 8120000 | 7200000 | 540 | 60 | 18.75 | 3.07 | 0.05116666667 | 0.0220545977 | 19255 | 7966133.998 |  |  | 1.5 | 15941.3 | 0.00143 | 22.8076 | 1.483 | 7549.61 | 0.00143 | 10.8014
2700 | 8080000 | 7320000 | 600 | 60 | 21.72 | 2.97 | 0.0495 | 0.0213362069 | 19473 | 8327581.169 |  |  | 1.633 | 18343 | 0.00151 | 27.6216 | 1.633 | 7055.18 | 0.00151 | 10.6239
3000 | 8100000 | 7460000 | 660 | 60 | 24.79 | 3.07 | 0.05116666667 | 0.0220545977 | 19432 | 8039362.028 |  |  | 1.783 | 17227.8 | 0.00158 | 27.3042 | 1.833 | 9139.88 | 0.00158 | 14.4857
3300 | 8140000 | 7600000 | 720 | 60 | 27.85 | 3.06 | 0.051 | 0.02198275862 | 19590 | 8131215.466 |  |  | 1.933 | 15858.9 | 0.00167 | 26.4542 | 1.983 | 12555.8 | 0.00167 | 20.9443
3600 | 8020000 | 7820000 | 780 | 60 | 30.86 | 3.01 | 0.05016666667 | 0.02162356322 | 19708 | 8316077.307 |  |  | 2.083 | 17095.2 | 0.00176 | 30.0137 | 2.183 | 11994.8 | 0.00176 | 21.059
|  |  | 840 | 60 | 33.85 | 2.99 | 0.04983333333 | 0.02147988506 | 20082 | 8530573.6 |  |  | 2.233 | 15448.7 | 0.00185 | 28.5468 | 2.333 | 12756.5 | 0.00185 | 23.572
Brookfield Raw Data |  |  | 900 | 60 | 36.87 | 3.02 | 0.05033333333 | 0.0216954023 | 20217 | 8502609.39 |  |  | 2.367 | 18023.5 | 0.00194 | 35.0532 | 2.5 | 14572.2 | 0.00194 | 28.3409
time | viscosity | viscosity 2 | 960 | 60 | 39.96 | 3.09 | 0.0515 | 0.02219827586 | 20142 | 8279165.651 |  |  | 2.517 | 17887.7 | 0.00205 | 36.6155 | 2.65 | 13734 | 0.00205 | 28.1131
1 | 720000 | 640000 | 1020 | 60 | 42.93 | 2.97 | 0.0495 | 0.0213362069 | 20805 | 8897207.734 |  |  | 2.667 | 17398.9 | 0.00215 | 37.4847 | 2.8 | 14803.9 | 0.00215 | 31.894
2 | 1020000 | 900000 | 1080 | 60 | 46.08 | 3.15 | 0.0525 | 0.02262931034 | 20602 | 8306944.119 |  |  | 2.817 | 18508.6 | 0.00227 | 41.969 | 2.95 | 21391.8 | 0.00227 | 48.5068
3 | 1500000 | 1360000 | 1140 | 60 | 49.14 | 3.06 | 0.051 | 0.02198275862 | 20689 | 8587377.069 |  |  | 2.967 | 16371.5 | 0.00239 | 39.0719 | 3.1 | 22239.3 | 0.00239 | 53.076
4 | 2020000 | 1900000 | 1200 | 60 | 52.29 | 3.15 | 0.0525 | 0.02262931034 | 20628 | 8317427.593 |  |  | 3.1 | 27323.4 | 0.00251 | 68.6331 | 3.233 | 21081.3 | 0.00251 | 52.9539
5 | 2620000 | 2480000 | 1260 | 60 | 55.54 | 3.25 | 0.05416666667 | 0.02334770115 | 19243 | 7520243.081 |  |  | 3.25 | 27090.2 | 0.00264 | 71.62 | 3.383 | 20141.1 | 0.00264 | 53.2481
6 | 3240000 | 3120000 | 1320 | 120 | 61.83 | 6.29 | 0.05241666667 | 0.0225933908 | 19174 | 7743450.619 |  |  | 3.4 | 25306.6 | 0.00278 | 70.417 | 3.533 | 20065.8 | 0.00278 | 55.8342
7 | 3760000 | 3640000 | 1380 | 60 | 64.86 | 3.03 | 0.0505 | 0.02176724138 | 20134 | 8439756.091 |  |  | 3.55 | 24802 | 0.00293 | 72.6363 | 3.683 | 21259.1 | 0.00293 | 62.2602
8 | 4240000 | 4120000 | 1440 | 60 | 68.06 | 3.2 | 0.05333333333 | 0.02298850575 | 19684 | 7812784.367 |  |  | 3.7 | 23317.4 | 0.00308 | 71.8734 | 3.833 | 20906.1 | 0.00308 | 64.441
9 | 4660000 | 4580000 | 1500 | 60 | 71.3 | 3.24 | 0.054 | 0.02327586207 | 18898 | 7408210.163 |  |  | 3.833 | 23423.6 | 0.00324 | 75.9914 | 3.967 | 19305.1 | 0.00324 | 62.63
10 | 5020000 | 5000000 | 1560 | 60 | 74.43 | 3.13 | 0.05216666667 | 0.02248563218 | 18919 | 7677084.124 |  |  | 3.983 | 21838.2 | 0.00341 | 74.5675 | 4.117 | 19371.6 | 0.00341 | 66.1451
11 | 5300000 | 5320000 | 1620 | 60 | 77.48 | 3.05 | 0.05083333333 | 0.02191091954 | 18772 | 7817234.969 |  |  | 4.133 | 21713 | 0.00359 | 78.0324 | 4.267 | 19234.3 | 0.00359 | 69.1245
12 | 5540000 | 5560000 | 1680 | 60 | 80.51 | 3.03 | 0.0505 | 0.02176724138 | 18945 | 7941351.899 |  |  | 4.283 | 20295 | 0.00378 | 76.7656 | 4.417 | 23908.8 | 0.00378 | 90.4348
13 | 5700000 | 5740000 | 1740 | 120 | 86.6 | 6.09 | 0.05075 | 0.021875 | 19406 | 8094521.668 |  |  | 4.433 | 21150.9 | 0.00398 | 84.2032 | 4.567 | 22954.4 | 0.00398 | 91.3828
14 | 5840000 | 5880000 | 1800 | 60 | 89.6 | 3 | 0.05 | 0.02155172414 | 19692 | 8337023.627 |  |  | 4.567 | 26583.9 | 0.00419 | 111.389 | 4.7 | 21571.8 | 0.00419 | 90.3875
15 | 5960000 | 6000000 | 1860 | 60 | 92.61 | 3.01 | 0.05016666667 | 0.02162356322 | 20469 | 8637192.328 |  |  | 4.717 | 25742.3 | 0.00441 | 113.525 | 4.85 | 20907.4 | 0.00441 | 92.2026
16 | 6100000 | 6080000 | 1920 | 60 | 95.52 | 2.91 | 0.0485 | 0.02090517241 | 22656 | 9888552.12 |  |  | 4.867 | 23242.4 | 0.00464 | 107.882 | 5 | 20303.4 | 0.00464 | 94.2402
17 | 6220000 | 6140000 |  |  |  |  | stabilized avg = | 0.02115537059 |  |  |  |  | 5.017 | 22575.9 | 0.00489 | 110.289 | 5.15 | 18855.2 | 0.00489 | 92.1126
18 | 6320000 | 6220000 | [10 empty] | 5.167 | 21850.3 | 0.00514 | 112.349 | 5.3 | 24020.5 | 0.00514 | 123.507
19 | 6420000 | 6300000 | CPA Trial 2 | syringe pump rate = | 1 mL/min |  |  | density (g/mL) = | 2.32 |  |  |  | 5.3 | 21829.7 | 0.00541 | 118.136 | 5.433 | 22185.6 | 0.00541 | 120.062
20 | 6480000 | 6380000 | Time (s) | Time Elapsed (s) | Total Mass | Step Mass (g) | Mass Flow Rate (g/s) | volumetric flow rate | Pressure | viscosity 2 |  |  | 5.45 | 26225.3 | 0.0057 | 149.374 | 5.583 | 21057.1 | 0.0057 | 119.937
21 | 6540000 | 6460000 | 60 | 60 | 0.91 | 0.91 | 0.01516666667 | 0.006537356322 | 5014 | 6998184.648 |  |  | 5.6 | 25536.2 | 0.00599 | 153.085 | 5.733 | 20334.2 | 0.00599 | 121.9
22 | 6580000 | 6540000 | 120 | 60 | 2.64 | 1.73 | 0.02883333333 | 0.01242816092 | 9519 | 6988559.766 |  |  | 5.817 | 23677.8 | 0.00631 | 149.397 | 5.933 | 17984.8 | 0.00631 | 113.476
23 | 6640000 | 6620000 | 180 | 60 | 4.81 | 2.17 | 0.03616666667 | 0.01558908046 | 12783 | 7481962.29 |  |  | 6 | 23250.6 | 0.00664 | 154.403 | 6.067 | 18036.9 | 0.00664 | 119.78
24 | 6700000 | 6720000 | 240 | 60 | 7.32 | 2.51 | 0.04183333333 | 0.0180316092 | 14829 | 7503788.828 |  |  | 6.133 | 22424.1 | 0.00699 | 156.732 | 6.283 | 20596.9 | 0.00699 | 143.961
25 | 6760000 | 6820000 | 300 | 60 | 10.03 | 2.71 | 0.04516666667 | 0.0194683908 | 16234 | 7608494.143 |  |  | 6.3 | 24954.5 | 0.00736 | 183.576 | 6.467 | 20023.5 | 0.00736 | 147.301
26 | 6820000 | 6880000 | 360 | 60 | 12.85 | 2.82 | 0.047 | 0.02025862069 | 17058 | 7682834.212 |  |  | 6.5 | 24093.6 | 0.00774 | 186.548 | 6.617 | 18899 | 0.00774 | 146.328
27 | 6860000 | 6960000 | 420 | 60 | 15.79 | 2.94 | 0.049 | 0.02112068966 | 17557 | 7584822.792 |  |  | 6.717 | 22974.5 | 0.00815 | 187.222 | 6.8 | 20219.1 | 0.00815 | 164.767
28 | 6900000 | 7000000 | 480 | 60 | 18.75 | 2.96 | 0.04933333333 | 0.02126436782 | 17921 | 7689763.597 |  |  | 6.883 | 21409.9 | 0.00858 | 183.632 | 7 | 19924.8 | 0.00858 | 170.894
29 | 6900000 | 7000000 | 540 | 60 | 21.7 | 2.95 | 0.04916666667 | 0.02119252874 | 18268 | 7865230.359 |  |  | 7.067 | 23433.7 | 0.00903 | 211.542 | 7.183 | 20671.1 | 0.00903 | 186.603
30 | 6900000 | 6960000 | 600 | 60 | 24.75 | 3.05 | 0.05083333333 | 0.02191091954 | 18597 | 7744359.616 |  |  | 7.2 | 21906.7 | 0.0095 | 208.14 | 7.367 | 21936.5 | 0.0095 | 208.422
301 | 640000 | 620000 | 660 | 60 | 27.77 | 3.02 | 0.05033333333 | 0.0216954023 | 18785 | 7900356.996 |  |  | 7.35 | 20777.8 | 0.01 | 207.777 | 7.533 | 20344 | 0.01 | 203.44
302 | 1360000 | 1300000 | 720 | 60 | 30.82 | 3.05 | 0.05083333333 | 0.02191091954 | 18913 | 7875951.682 |  |  | 7.5 | 19850 | 0.01052 | 208.92 | 7.7 | 18500.9 | 0.01052 | 194.722
303 | 2300000 | 2220000 | 780 | 60 | 33.89 | 3.07 | 0.05116666667 | 0.0220545977 | 18993 | 7857739.965 |  |  | 7.65 | 21518.6 | 0.01108 | 238.373 | 7.85 | 20088.3 | 0.01108 | 222.529
304 | 3420000 | 3280000 | 840 | 60 | 36.9 | 3.01 | 0.05016666667 | 0.02162356322 | 18468 | 7792841.268 |  |  | 7.8 | 20478.4 | 0.01166 | 238.76 | 8.067 | 18389.1 | 0.01166 | 214.401
305 | 4440000 | 4220000 | 900 | 60 | 39.92 | 3.02 | 0.05033333333 | 0.0216954023 | 18861 | 7932320.112 |  |  | 7.95 | 21215.9 | 0.01227 | 260.345 | 8.217 | 17952.7 | 0.01227 | 220.301
306 | 5300000 | 5040000 | 960 | 60 | 42.96 | 3.04 | 0.05066666667 | 0.02183908046 | 19184 | 8015083.332 |  |  | 8.1 | 19985.6 | 0.01292 | 258.123 | 8.383 | 19057.1 | 0.01292 | 246.132
307 | 5940000 | 5680000 | 1020 | 60 | 46.12 | 3.16 | 0.05266666667 | 0.02270114943 | 19326 | 7767787.79 |  |  | 8.25 | 18859.5 | 0.01359 | 256.367 | 8.533 | 15690.9 | 0.01359 | 213.295
308 | 6420000 | 6140000 | 1080 | 60 | 49.21 | 3.09 | 0.0515 | 0.02219827586 | 19471 | 8003357.878 |  |  | 8.383 | 19519.3 | 0.01431 | 279.266 | 8.717 | 18049 | 0.01431 | 258.23
309 | 6740000 | 6460000 | 1140 | 60 | 52.36 | 3.15 | 0.0525 | 0.02262931034 | 19322 | 7790834.592 |  |  | 8.533 | 18758.4 | 0.01506 | 282.47 | 8.85 | 17038.2 | 0.01506 | 256.567
310 | 6920000 | 6680000 | 1200 | 60 | 55.46 | 3.1 | 0.05166666667 | 0.02227011494 | 19570 | 8018102.277 |  |  | 8.683 | 19555.5 | 0.01585 | 309.933 | 9 | 17365.1 | 0.01585 | 275.217
311 | 7000000 | 6820000 | 1260 | 60 | 58.55 | 3.09 | 0.0515 | 0.02219827586 | 19559 | 8039529.389 |  |  | 8.833 | 18315.2 | 0.01668 | 305.515 | 9.15 | 16336.3 | 0.01668 | 272.506
312 | 7120000 | 6940000 | 1320 | 60 | 61.7 | 3.15 | 0.0525 | 0.02262931034 | 19483 | 7855751.493 |  |  | 8.983 | 18275.3 | 0.01756 | 320.855 | 9.3 | 13505.3 | 0.01756 | 237.109
313 | 7220000 | 7000000 | 1380 | 60 | 64.87 | 3.17 | 0.05283333333 | 0.02277298851 | 19269 | 7720445.729 |  |  | 9.133 | 17124.8 | 0.01848 | 316.44 | 9.467 | 15052.2 | 0.01848 | 278.141
314 | 7280000 | 7040000 | 1440 | 60 | 67.95 | 3.08 | 0.05133333333 | 0.02212643678 | 19272 | 7947280.292 |  |  | 9.283 | 17330.4 | 0.01945 | 337.052 | 9.633 | 14985 | 0.01945 | 291.437
315 | 7320000 | 7080000 | 1500 | 60 | 71.09 | 3.14 | 0.05233333333 | 0.02255747126 | 19447 | 7866208.002 |  |  | 9.433 | 17198.1 | 0.02047 | 352.039 | 9.783 | 15796.2 | 0.02047 | 323.343
316 | 7240000 | 7120000 | 1560 | 60 | 74.16 | 3.07 | 0.05116666667 | 0.0220545977 | 19591 | 8105143.14 |  |  | 9.583 | 16224.5 | 0.02154 | 349.546 | 9.917 | 15245.5 | 0.02154 | 328.454
317 | 7220000 | 7120000 | 1620 | 60 | 77.29 | 3.13 | 0.05216666667 | 0.02248563218 | 19307 | 7834529.478 |  |  | 9.733 | 16613.7 | 0.02268 | 376.722 | 10.15 | 15154.3 | 0.02268 | 343.63
318 | 7280000 | 7120000 | 1680 | 60 | 80.39 | 3.1 | 0.05166666667 | 0.02227011494 | 19421 | 7957054.897 |  |  | 9.867 | 16454.8 | 0.02387 | 392.707 | 10.317 | 14432 | 0.02387 | 344.432
319 | 7300000 | 7120000 | 1740 | 60 | 83.44 | 3.05 | 0.05083333333 | 0.02191091954 | 19236 | 8010458.761 |  |  | 10.017 | 15374.6 | 0.02512 | 386.193 | 10.467 | 14389.7 | 0.02512 | 361.451
320 | 7320000 | 7120000 | 1800 | 60 | 86.61 | 3.17 | 0.05283333333 | 0.02277298851 | 19376 | 7763317.06 |  |  | 10.167 | 15368.2 | 0.02644 | 406.296 | 10.617 | 14239.1 | 0.02644 | 376.447
321 | 7320000 | 7100000 | 1860 | 60 | 89.68 | 3.07 | 0.05116666667 | 0.0220545977 | 19264 | 7969857.457 |  |  | 10.317 | 15045.4 | 0.02783 | 418.647 | 10.767 | 13959.5 | 0.02783 | 388.43
322 | 7300000 | 7100000 | 1920 | 60 | 92.71 | 3.03 | 0.0505 | 0.02176724138 | 19458 | 8156390.882 |  |  | 10.467 | 14857.2 | 0.02929 | 435.112 | 10.9 | 13491.8 | 0.02929 | 395.126
323 | 7320000 | 7100000 | 1980 | 60 | 94.6 | 1.89 | 0.0315 | 0.01357758621 | 20155 | 13544514.99 |  |  | 10.6 | 14733.5 | 0.03082 | 454.144 | 11.05 | 13341.9 | 0.03082 | 411.25
324 | 7300000 | 7080000 |  |  |  |  | stabilized avg = | 0.01913314176 |  |  |  |  | 10.75 | 14235.7 | 0.03244 | 461.836 | 11.2 | 13028 | 0.03244 | 422.656
325 | 7300000 | 7080000 | [10 empty] | 10.9 | 13954.4 | 0.03415 | 476.477 | 11.35 | 12765.5 | 0.03415 | 435.884
326 | 7300000 | 7100000 | [10 empty] | 11.05 | 13649.4 | 0.03594 | 490.532 | 11.5 | 12934.3 | 0.03594 | 464.834
327 | 7280000 | 7100000 | [10 empty] | 11.2 | 13336.1 | 0.03782 | 504.437 | 11.633 | 12504.3 | 0.03782 | 472.972
328 | 7260000 | 7080000 | [10 empty] | 11.333 | 13082.6 | 0.03981 | 520.826 | 11.783 | 12107.4 | 0.03981 | 482.003
329 | 7260000 | 7080000 | [10 empty] | 11.483 | 12959.8 | 0.0419 | 543.024 | 11.933 | 12117.7 | 0.0419 | 507.739
330 | 7260000 | 7060000 | [10 empty] | 11.65 | 12774.1 | 0.0441 | 563.342 | 12.083 | 11578.6 | 0.0441 | 510.624
601 | 640000 | 620000 | [10 empty] | 11.8 | 12789.1 | 0.04642 | 593.617 | 12.233 | 11649.7 | 0.04642 | 540.727
602 | 1400000 | 1340000 | [10 empty] | 11.983 | 12217 | 0.04885 | 596.834 | 12.367 | 11405.5 | 0.04885 | 557.19
603 | 2380000 | 2280000 | [10 empty] | 12.133 | 12140.1 | 0.05142 | 624.214 | 12.517 | 10891.9 | 0.05142 | 560.033
604 | 3540000 | 3380000 | [10 empty] | 12.283 | 11598.4 | 0.05412 | 627.667 | 12.683 | 10565 | 0.05412 | 571.745
605 | 4580000 | 4340000 | [10 empty] | 12.433 | 11446.1 | 0.05696 | 651.945 | 12.883 | 10399.1 | 0.05696 | 592.312
606 | 5480000 | 5180000 | [10 empty] | 12.583 | 11414.6 | 0.05995 | 684.288 | 13.033 | 10160.1 | 0.05995 | 609.083
607 | 6200000 | 5840000 | [10 empty] | 12.733 | 11035 | 0.0631 | 696.261 | 13.183 | 9985.4 | 0.0631 | 630.034
608 | 6760000 | 6300000 | [10 empty] | 12.883 | 10723.7 | 0.06641 | 712.143 | 13.333 | 9850.83 | 0.06641 | 654.174
609 | 7120000 | 6620000 | [10 empty] | 13.033 | 10567.7 | 0.06989 | 738.624 | 13.483 | 9648.83 | 0.06989 | 674.4
610 | 7380000 | 6820000 | [10 empty] | 13.183 | 10386.7 | 0.07356 | 764.085 | 13.633 | 9340.87 | 0.07356 | 687.151
611 | 7500000 | 6960000 | [10 empty] | 13.333 | 10228.5 | 0.07743 | 791.956 | 13.783 | 9272.45 | 0.07743 | 717.93
612 | 7580000 | 7040000 | [10 empty] | 13.483 | 9938.25 | 0.08149 | 809.878 | 13.917 | 9097.72 | 0.08149 | 741.382
613 | 7620000 | 7100000 | [10 empty] | 13.617 | 9864.63 | 0.08577 | 846.082 | 14.083 | 8854.13 | 0.08577 | 759.412
614 | 7660000 | 7140000 | [10 empty] | 13.767 | 9570.73 | 0.09027 | 863.971 | 14.233 | 8668.48 | 0.09027 | 782.523
615 | 7680000 | 7180000 | [10 empty] | 13.917 | 9305.69 | 0.09501 | 884.147 | 14.383 | 8537.4 | 0.09501 | 811.152
616 | 7700000 | 7200000 | [10 empty] | 14.067 | 9155.36 | 0.1 | 915.533 | 14.533 | 8293.4 | 0.1 | 829.338
617 | 7680000 | 7220000 | [10 empty] | 14.233 | 8854.5 | 0.10525 | 931.933 | 14.667 | 8044.86 | 0.10525 | 846.718
618 | 7680000 | 7220000 | [10 empty] | 14.367 | 8640.42 | 0.11078 | 957.145 | 14.817 | 7914.25 | 0.11078 | 876.703
619 | 7660000 | 7220000 | [10 empty] | 14.517 | 8455.71 | 0.11659 | 985.86 | 14.967 | 7675.33 | 0.11659 | 894.874
620 | 7660000 | 7200000 | [10 empty] | 14.667 | 8170.73 | 0.12271 | 1002.65 | 15.117 | 7438.03 | 0.12271 | 912.736
621 | 7660000 | 7180000 | [10 empty] | 14.817 | 7984.41 | 0.12915 | 1031.22 | 15.283 | 7276.55 | 0.12915 | 939.799
622 | 7640000 | 7180000 | [10 empty] | 14.967 | 7792.25 | 0.13594 | 1059.24 | 15.417 | 7122.55 | 0.13594 | 968.205
623 | 7640000 | 7180000 | [10 empty] | 15.1 | 7509.62 | 0.14307 | 1074.41 | 15.567 | 6950.28 | 0.14307 | 994.388
624 | 7640000 | 7220000 | [10 empty] | 15.25 | 7253.17 | 0.15058 | 1092.21 | 15.717 | 6665.61 | 0.15058 | 1003.73
625 | 7660000 | 7220000 | [10 empty] | 15.417 | 7049.29 | 0.15849 | 1117.23 | 15.867 | 6506.47 | 0.15849 | 1031.2
626 | 7660000 | 7240000 | [10 empty] | 15.567 | 6971.83 | 0.16681 | 1162.97 | 16.017 | 6245.45 | 0.16681 | 1041.8
627 | 7680000 | 7220000 | [10 empty] | 15.717 | 6556.51 | 0.17557 | 1151.11 | 16.15 | 6046.48 | 0.17557 | 1061.56
628 | 7660000 | 7180000 | [10 empty] | 15.85 | 6371.49 | 0.18478 | 1177.35 | 16.3 | 5893.09 | 0.18478 | 1088.95
629 | 7640000 | 7140000 | [10 empty] | 16 | 6137.22 | 0.19449 | 1193.6 | 16.45 | 5584.35 | 0.19449 | 1086.07
630 | 7600000 | 7120000 | [10 empty] | 16.15 | 5914.75 | 0.2047 | 1210.73 | 16.617 | 5386.32 | 0.2047 | 1102.56
901 | 620000 | 620000 | [10 empty] | 16.3 | 5700.71 | 0.21544 | 1228.18 | 16.767 | 5184.94 | 0.21544 | 1117.06
902 | 1380000 | 1340000 | [10 empty] | 16.45 | 5367.43 | 0.22675 | 1217.08 | 16.9 | 4844.58 | 0.22675 | 1098.52
903 | 2360000 | 2300000 | [10 empty] | 16.6 | 5207.32 | 0.23866 | 1242.77 | 17.05 | 4710.78 | 0.23866 | 1124.27
904 | 3540000 | 3400000 | [10 empty] | 16.75 | 4968.87 | 0.25119 | 1248.12 | 17.2 | 4496.42 | 0.25119 | 1129.44
905 | 4580000 | 4360000 | [10 empty] | 16.9 | 4708.05 | 0.26437 | 1244.69 | 17.35 | 4254.51 | 0.26437 | 1124.79
906 | 5480000 | 5200000 | [10 empty] | 17.05 | 4533.87 | 0.27825 | 1261.57 | 17.5 | 4065.6 | 0.27825 | 1131.27
907 | 6180000 | 5840000 | [10 empty] | 17.2 | 4351.71 | 0.29286 | 1274.46 | 17.633 | 3861.32 | 0.29286 | 1130.84
908 | 6760000 | 6320000 | [10 empty] | 17.333 | 4114.27 | 0.30824 | 1268.18 | 17.8 | 3625.1 | 0.30824 | 1117.4
909 | 7160000 | 6640000 | [10 empty] | 17.483 | 3928.67 | 0.32442 | 1274.54 | 17.95 | 3414.89 | 0.32442 | 1107.86
910 | 7440000 | 6840000 | [10 empty] | 17.633 | 3728.19 | 0.34145 | 1273 | 18.1 | 3242 | 0.34145 | 1106.99
911 | 7640000 | 6960000 | [10 empty] | 17.783 | 3461.89 | 0.35938 | 1244.13 | 18.25 | 3093.34 | 0.35938 | 1111.69
912 | 7740000 | 7040000 | [10 empty] | 17.95 | 3257.31 | 0.37825 | 1232.07 | 18.383 | 2847.96 | 0.37825 | 1077.23
913 | 7840000 | 7100000 | [10 empty] | 18.083 | 3089.64 | 0.39811 | 1230 | 18.533 | 2680.07 | 0.39811 | 1066.95
914 | 7880000 | 7140000 | [10 empty] | 18.233 | 2858.57 | 0.41901 | 1197.76 | 18.683 | 2487.26 | 0.41901 | 1042.18
915 | 7920000 | 7180000 | [10 empty] | 18.383 | 2631.14 | 0.441 | 1160.34 | 18.833 | 2263.21 | 0.441 | 998.083
916 | 7940000 | 7220000 | [10 empty] | 18.533 | 2420.33 | 0.46416 | 1123.41 | 19 | 2120.88 | 0.46416 | 984.419
917 | 7940000 | 7240000 | [10 empty] | 18.683 | 2242.54 | 0.48853 | 1095.54 | 19.133 | 1915.32 | 0.48853 | 935.679
918 | 7940000 | 7260000 | [10 empty] | 18.817 | 2060.58 | 0.51417 | 1059.49 | 19.283 | 1755.81 | 0.51417 | 902.79
919 | 7920000 | 7280000 | [10 empty] | 18.967 | 1880.51 | 0.54117 | 1017.67 | 19.433 | 1580.29 | 0.54117 | 855.202
920 | 7880000 | 7320000 | [10 empty] | 19.133 | 1696.35 | 0.56958 | 966.203 | 19.583 | 1422.46 | 0.56958 | 810.202
921 | 7880000 | 7300000 | [10 empty] | 19.283 | 1548.6 | 0.59948 | 928.354 | 19.733 | 1255.62 | 0.59948 | 752.718
922 | 7860000 | 7300000 | [10 empty] | 19.433 | 1372.57 | 0.63095 | 866.031 | 19.867 | 1133.74 | 0.63095 | 715.338
923 | 7840000 | 7320000 | [10 empty] | 19.567 | 1221.94 | 0.66408 | 811.468 | 20.017 | 996.573 | 0.66408 | 661.804
924 | 7840000 | 7340000 | [10 empty] | 19.717 | 1122.48 | 0.69894 | 784.554 | 20.167 | 874.11 | 0.69894 | 610.954
925 | 7820000 | 7340000 | [10 empty] | 19.867 | 986.58 | 0.73564 | 725.766 | 20.333 | 749.367 | 0.73564 | 551.263
926 | 7820000 | 7320000 | [10 empty] | 20.017 | 886.358 | 0.77426 | 686.271 | 20.483 | 638.166 | 0.77426 | 494.106
927 | 7820000 | 7300000 | [10 empty] | 20.167 | 784.199 | 0.81491 | 639.05 | 20.633 | 554.629 | 0.81491 | 451.972
928 | 7800000 | 7260000 | [10 empty] | 20.333 | 655.806 | 0.85769 | 562.479 | 20.783 | 475.959 | 0.85769 | 408.226
929 | 7760000 | 7160000 | [10 empty] | 20.5 | 570.438 | 0.90272 | 514.946 | 20.933 | 393.528 | 0.90272 | 355.246
930 | 7760000 | 7080000 | [10 empty] | 20.65 | 497.777 | 0.95011 | 472.944 | 21.067 | 330.083 | 0.95011 | 313.616
1201 | 640000 | 640000 | [10 empty] | 20.8 | 412.679 | 0.99999 | 412.677 | 21.217 | 268.405 | 0.99999 | 268.403
1202 | 1400000 | 1340000 | [10 empty] | 20.95 | 340.437 | 1.05249 | 358.308 | 21.367 | 219.687 | 1.05249 | 231.219
1203 | 2400000 | 2300000 | [10 empty] | 21.083 | 271.808 | 1.10775 | 301.095 | 21.517 | 173.552 | 1.10775 | 192.252
1204 | 3560000 | 3420000 | [10 empty] | 21.233 | 229.002 | 1.16591 | 266.996 | 21.7 | 133.976 | 1.16591 | 156.204
1205 | 4620000 | 4360000 | [10 empty] | 21.383 | 187.958 | 1.22712 | 230.646 | 21.85 | 105.859 | 1.22712 | 129.902
1206 | 5520000 | 5200000 | [10 empty] | 21.533 | 155.076 | 1.29154 | 200.287 | 21.983 | 80.8186 | 1.29154 | 104.381
1207 | 6240000 | 5880000 | [10 empty] | 21.683 | 124.704 | 1.35935 | 169.516 | 22.133 | 62.8387 | 1.35935 | 85.4197
1208 | 6820000 | 6340000 | [10 empty] | 21.85 | 98.9679 | 1.43071 | 141.595 | 22.283 | 44.3644 | 1.43071 | 63.4729
1209 | 7220000 | 6660000 | [10 empty] | 22 | 75.1781 | 1.50583 | 113.205 | 22.433 | 36.8053 | 1.50583 | 55.4224
1210 | 7500000 | 6880000 | [10 empty] | 22.15 | 62.2934 | 1.58488 | 98.7279 | 22.583 | 23.1303 | 1.58488 | 36.6588
1211 | 7680000 | 7040000 | [10 empty] | 22.3 | 47.3722 | 1.66809 | 79.0211 | 22.717 | 14.1512 | 1.66809 | 23.6056
1212 | 7820000 | 7140000 | [10 empty] | 22.45 | 39.2616 | 1.75567 | 68.9303 | 22.867 | 9.10272 | 1.75567 | 15.9813
1213 | 7900000 | 7200000 | [10 empty] | 22.583 | 25.4858 | 1.84784 | 47.0937 | 23.017 | 4.30908 | 1.84784 | 7.96248
1214 | 7960000 | 7240000 | [10 empty] | 22.733 | 14.5322 | 1.94485 | 28.263 | 23.167 | 1.36368 | 1.94485 | 2.65216
1215 | 7980000 | 7280000 | [10 empty] | 22.883 | 8.41845 | 2.04696 | 17.2322 | 23.317 | -3.9163 | 2.04696 | -8.0165
1216 | 7980000 | 7280000 | [10 empty] | 23.033 | 1.37252 | 2.15442 | 2.957
1217 | 8000000 | 7280000
1218 | 8040000 | 7280000
1219 | 8040000 | 7260000
1220 | 8040000 | 7240000
1221 | 8020000 | 7220000
1222 | 8000000 | 7240000
1223 | 7980000 | 7260000
1224 | 7960000 | 7280000
1225 | 7940000 | 7300000
1226 | 7940000 | 7280000
1227 | 7940000 | 7240000
1228 | 7940000 | 7200000
1229 | 7900000 | 7140000
1230 | 7900000 | 7080000
1501 | 660000 | 640000
1502 | 1420000 | 1340000
1503 | 2440000 | 2300000
1504 | 3600000 | 3380000
1505 | 4660000 | 4340000
1506 | 5560000 | 5140000
1507 | 6280000 | 5780000
1508 | 6840000 | 6220000
1509 | 7220000 | 6540000
1510 | 7500000 | 6740000
1511 | 7700000 | 6920000
1512 | 7840000 | 7060000
1513 | 7900000 | 7140000
1514 | 7920000 | 7180000
1515 | 7940000 | 7200000
1516 | 7940000 | 7200000
1517 | 7960000 | 7180000
1518 | 7960000 | 7160000
1519 | 7980000 | 7140000
1520 | 8000000 | 7120000
1521 | 8000000 | 7120000
1522 | 8020000 | 7140000
1523 | 8000000 | 7160000
1524 | 8000000 | 7160000
1525 | 8000000 | 7140000
1526 | 8000000 | 7120000
1527 | 7980000 | 7100000
1528 | 7960000 | 7080000
1529 | 7960000 | 7060000
1530 | 7940000 | 7060000
1801 | 660000 | 620000
1802 | 1420000 | 1340000
1803 | 2420000 | 2280000
1804 | 3600000 | 3360000
1805 | 4660000 | 4320000
1806 | 5580000 | 5120000
1807 | 6320000 | 5760000
1808 | 6880000 | 6180000
1809 | 7280000 | 6480000
1810 | 7580000 | 6680000
1811 | 7780000 | 6800000
1812 | 7920000 | 6900000
1813 | 7980000 | 6960000
1814 | 8040000 | 7000000
1815 | 8040000 | 7000000
1816 | 8040000 | 7000000
1817 | 8040000 | 6980000
1818 | 8020000 | 7000000
1819 | 8020000 | 7020000
1820 | 8020000 | 7040000
1821 | 8040000 | 7060000
1822 | 8060000 | 7040000
1823 | 8080000 | 7020000
1824 | 8080000 | 7020000
1825 | 8080000 | 7040000
1826 | 8080000 | 7040000
1827 | 8080000 | 7040000
1828 | 8060000 | 7000000
1829 | 8040000 | 6980000
1830 | 8000000 | 6960000
2101 | 660000 | 620000
2102 | 1420000 | 1320000
2103 | 2420000 | 2260000
2104 | 3580000 | 3340000
2105 | 4620000 | 4280000
2106 | 5540000 | 5060000
2107 | 6240000 | 5660000
2108 | 6800000 | 6100000
2109 | 7200000 | 6420000
2110 | 7480000 | 6640000
2111 | 7680000 | 6760000
2112 | 7820000 | 6840000
2113 | 7940000 | 6900000
2114 | 7980000 | 6940000
2115 | 8020000 | 6960000
2116 | 8040000 | 7000000
2117 | 8040000 | 7020000
2118 | 8060000 | 7040000
2119 | 8040000 | 7040000
2120 | 8040000 | 7040000
2121 | 8040000 | 7040000
2122 | 8040000 | 7020000
2123 | 8040000 | 7020000
2124 | 8040000 | 7020000
2125 | 8040000 | 7020000
2126 | 8020000 | 7000000
2127 | 8000000 | 7000000
2128 | 7980000 | 6960000
2129 | 7980000 | 6920000
2130 | 7960000 | 6920000
2401 | 660000 | 620000
2402 | 1420000 | 1320000
2403 | 2420000 | 2240000
2404 | 3600000 | 3340000
2405 | 4640000 | 4300000
2406 | 5540000 | 5100000
2407 | 6280000 | 5720000
2408 | 6860000 | 6160000
2409 | 7260000 | 6480000
2410 | 7560000 | 6720000
2411 | 7740000 | 6880000
2412 | 7860000 | 6980000
2413 | 7940000 | 7060000
2414 | 7980000 | 7100000
2415 | 8040000 | 7140000
2416 | 8060000 | 7160000
2417 | 8080000 | 7160000
2418 | 8100000 | 7160000
2419 | 8100000 | 7160000
2420 | 8120000 | 7160000
2421 | 8120000 | 7180000
2422 | 8120000 | 7200000
2423 | 8100000 | 7200000
2424 | 8080000 | 7200000
2425 | 8060000 | 7160000
2426 | 8060000 | 7120000
2427 | 8040000 | 7060000
2428 | 8040000 | 7040000
2429 | 8020000 | 7020000
2430 | 8000000 | 7020000
2701 | 660000 | 640000
2702 | 1420000 | 1360000
2703 | 2420000 | 2320000
2704 | 3580000 | 3420000
2705 | 4640000 | 4400000
2706 | 5560000 | 5220000
2707 | 6280000 | 5900000
2708 | 6860000 | 6380000
2709 | 7240000 | 6720000
2710 | 7540000 | 6960000
2711 | 7740000 | 7120000
2712 | 7860000 | 7200000
2713 | 7940000 | 7240000
2714 | 7980000 | 7260000
2715 | 8020000 | 7240000
2716 | 8040000 | 7220000
2717 | 8040000 | 7180000
2718 | 8020000 | 7160000
2719 | 8040000 | 7160000
2720 | 8060000 | 7180000
2721 | 8060000 | 7220000
2722 | 8060000 | 7260000
2723 | 8080000 | 7300000
2724 | 8080000 | 7320000
2725 | 8080000 | 7320000
2726 | 8060000 | 7320000
2727 | 8040000 | 7320000
2728 | 8020000 | 7320000
2729 | 8000000 | 7320000
2730 | 7980000 | 7320000
3001 | 660000 | 640000
3002 | 1420000 | 1360000
3003 | 2420000 | 2320000
3004 | 3580000 | 3440000
3005 | 4640000 | 4420000
3006 | 5560000 | 5240000
3007 | 6320000 | 5900000
3008 | 6920000 | 6400000
3009 | 7320000 | 6760000
3010 | 7620000 | 7000000
3011 | 7800000 | 7180000
3012 | 7920000 | 7280000
3013 | 8000000 | 7340000
3014 | 8060000 | 7360000
3015 | 8080000 | 7380000
3016 | 8100000 | 7400000
3017 | 8080000 | 7420000
3018 | 8080000 | 7440000
3019 | 8060000 | 7460000
3020 | 8040000 | 7460000
3021 | 8020000 | 7460000
3022 | 8020000 | 7460000
3023 | 8040000 | 7460000
3024 | 8060000 | 7460000
3025 | 8040000 | 7460000
3026 | 8040000 | 7460000
3027 | 8040000 | 7460000
3028 | 8040000 | 7440000
3029 | 8020000 | 7420000
3030 | 8020000 | 7440000
3301 | 660000 | 620000
3302 | 1420000 | 1320000
3303 | 2420000 | 2260000
3304 | 3580000 | 3380000
3305 | 4640000 | 4400000
3306 | 5560000 | 5280000
3307 | 6280000 | 5980000
3308 | 6860000 | 6500000
3309 | 7240000 | 6900000
3310 | 7520000 | 7160000
3311 | 7700000 | 7360000
3312 | 7840000 | 7480000
3313 | 7940000 | 7540000
3314 | 8000000 | 7540000
3315 | 8020000 | 7540000
3316 | 8040000 | 7540000
3317 | 8060000 | 7540000
3318 | 8080000 | 7540000
3319 | 8080000 | 7560000
3320 | 8100000 | 7580000
3321 | 8100000 | 7600000
3322 | 8120000 | 7600000
3323 | 8140000 | 7600000
3324 | 8140000 | 7600000
3325 | 8120000 | 7580000
3326 | 8100000 | 7560000
3327 | 8040000 | 7540000
3328 | 8020000 | 7520000
3329 | 7980000 | 7500000
3330 | 7960000 | 7480000
3601 | 660000 | 640000
3602 | 1420000 | 1380000
3603 | 2420000 | 2360000
3604 | 3580000 | 3500000
3605 | 4600000 | 4520000
3606 | 5500000 | 5400000
3607 | 6220000 | 6120000
3608 | 6760000 | 6660000
3609 | 7160000 | 7040000
3610 | 7440000 | 7280000
3611 | 7620000 | 7440000
3612 | 7760000 | 7560000
3613 | 7860000 | 7620000
3614 | 7940000 | 7640000
3615 | 7940000 | 7660000
3616 | 7960000 | 7660000
3617 | 7960000 | 7660000
3618 | 7980000 | 7680000
3619 | 7980000 | 7720000
3620 | 8000000 | 7760000
3621 | 8020000 | 7780000
3622 | 8020000 | 7800000
3623 | 8000000 | 7820000
3624 | 7960000 | 7820000
3625 | 7920000 | 7800000
3626 | 7880000 | 7800000
3627 | 7840000 | 7780000
3628 | 7800000 | 7780000
3629 | 7800000 | 7760000
3630 | 7800000 | 7720000

## 87.5 35 70-0
Brookfield Avg = | 15956923.08 |  | CPA Avg= | 15749624.71 |  | hc (mm) = | 1.369445669 |  |  |  | Ares SSP Avg = | 17438720
(stabilized avg)
Brookfield Summary |  |  | CPA Trial 1 | syringe pump rate = | 0.50 mL/min |  |  | density (g/mL) = | 2.3 |  | Ares SSP |  | Ares SRS 1 |  |  |  | Ares SRS 2
time | viscosity | viscosity 2 | Time (s) | Time Elapsed (s) | Total Mass | Step Mass (g) | Mass Flow Rate (g/s) | volumetric flow rate | Pressure | viscosity | Trial | Viscosity | time | Eta | Rate | stress(t) | time | Eta | Rate | stress(t)
1 | 16900000 | 16160000 | 60 | 60 | 0.15 | 0.15 | 0.0025 | 0.001086956522 | 3651 | 30648052.64 | 1 | 18619700 | min | Pa-s | s-1 | Pa | min | Pa-s | s-1 | Pa
300 | 17020000 | 15900000 | 120 | 60 | 0.49 | 0.34 | 0.005666666667 | 0.002463768116 | 7723 | 28601540.74 | 2 | 17744100 | 0.467 | 20484.6 | 0.001 | 20.4846 | 0.467 | 20655 | 0.001 | 20.655
600 | 16520000 | 15340000 | 180 | 60 | 1.16 | 0.67 | 0.01116666667 | 0.004855072464 | 10914 | 20511218.34 | 3 | 17817000 | 0.6 | 23192 | 0.00105 | 24.4096 | 0.617 | 24774.6 | 0.00105 | 26.0753
900 | 16220000 | 15460000 | 240 | 60 | 2.05 | 0.89 | 0.01483333333 | 0.006449275362 | 13046 | 18457364.06 | 4 | 16786600 | 0.75 | 25773.9 | 0.00111 | 28.5512 | 0.767 | 23983.4 | 0.00111 | 26.5678
1200 | 16220000 | 15540000 | 300 | 60 | 3.15 | 1.1 | 0.01833333333 | 0.007971014493 | 14471 | 16564875.24 | 5 | 16226200 | 0.9 | 27479.2 | 0.00117 | 32.0384 | 0.917 | 25895.5 | 0.00117 | 30.192
1500 | 16160000 | 15760000 | 370 | 60 | 4.39 | 1.24 | 0.02066666667 | 0.008985507246 | 15560 | 15800477.74 |  |  | 1.05 | 28025.8 | 0.00123 | 34.3912 | 1.05 | 30907 | 0.00123 | 37.9268
1800 | 16060000 | 15860000 | 420 | 60 | 5.73 | 1.34 | 0.02233333333 | 0.009710144928 | 16230 | 15250919.63 |  |  | 1.2 | 31858.8 | 0.00129 | 41.1472 | 1.2 | 29671.5 | 0.00129 | 38.3222
2100 | 15860000 | 16020000 | 480 | 60 | 7.16 | 1.43 | 0.02383333333 | 0.01036231884 | 16605 | 14621271.9 |  |  | 1.333 | 33049.3 | 0.00136 | 44.9257 | 1.35 | 31983 | 0.00136 | 43.4763
2400 | 15760000 | 16200000 | 540 | 60 | 8.52 | 1.36 | 0.02266666667 | 0.009855072464 | 16970 | 15711774.78 |  |  | 1.483 | 34851.5 | 0.00143 | 49.8628 | 1.5 | 33670.1 | 0.00143 | 48.1726
2700 | 15640000 | 16460000 | 600 | 60 | 10 | 1.48 | 0.02466666667 | 0.01072463768 | 17405 | 14807939.22 |  |  | 1.633 | 36344.7 | 0.00151 | 54.7292 | 1.65 | 33648 | 0.00151 | 50.6684
3000 | 15520000 | 16420000 | 660 | 60 | 11.46 | 1.46 | 0.02433333333 | 0.01057971014 | 17718 | 15280731.78 |  |  | 1.783 | 39031.7 | 0.00158 | 61.8611 | 1.783 | 35004.1 | 0.00158 | 55.4778
3300 | 15560000 | 15780000 | 720 | 60 | 12.99 | 1.53 | 0.0255 | 0.01108695652 | 17831 | 14674610.41 |  |  | 1.933 | 38623.1 | 0.00167 | 64.4273 | 1.933 | 35498.7 | 0.00167 | 59.2153
3600 | 15380000 | 15160000 | 780 | 60 | 14.43 | 1.44 | 0.024 | 0.01043478261 | 18098 | 15825243.56 |  |  | 2.067 | 42057 | 0.00176 | 73.8384 | 2.083 | 36870.4 | 0.00176 | 64.7325
|  |  | 840 | 60 | 15.89 | 1.46 | 0.02433333333 | 0.01057971014 | 18717 | 16142310.46 |  |  | 2.217 | 41532 | 0.00185 | 76.7449 | 2.233 | 37583.5 | 0.00185 | 69.4487
Brookfield Raw Data |  |  | 900 | 60 | 17.22 | 1.33 | 0.02216666667 | 0.009637681159 | 19651 | 18604385.32 |  |  | 2.367 | 44295.2 | 0.00194 | 86.148 | 2.383 | 36459.2 | 0.00194 | 70.9081
time | viscosity | viscosity 2 | 960 | 60 | 18.06 | 0.84 | 0.014 | 0.006086956522 | 23054 | 34558056.77 |  |  | 2.517 | 44995 | 0.00205 | 92.1033 | 2.517 | 37359.3 | 0.00205 | 76.4734
1 | 720000 | 620000 |  |  |  |  | stabilized avg = | 0.009325529543 |  |  |  |  | 2.667 | 45150.7 | 0.00215 | 97.2742 | 2.667 | 38238.3 | 0.00215 | 82.3819
2 | 1080000 | 920000 | [10 empty] | 2.8 | 66395.2 | 0.00227 | 150.554 | 2.817 | 38467 | 0.00227 | 87.2256
3 | 1700000 | 1460000 | CPA Trial 2 | syringe pump rate = | 0.50 mL/min |  |  | density (g/mL) = | 2.3 |  |  |  | 2.95 | 67384.9 | 0.00239 | 160.82 | 2.967 | 39181.2 | 0.00239 | 93.5093
4 | 2540000 | 2100000 | Time (s) | Time Elapsed (s) | Total Mass | Step Mass (g) | Mass Flow Rate (g/s) | volumetric flow rate | Pressure | viscosity 2 |  |  | 3.1 | 68099.1 | 0.00251 | 171.057 | 3.117 | 54069.9 | 0.00251 | 135.817
5 | 3520000 | 3000000 | 60 | 60 | 0.01 | 0.01 | 0.0001666666667 | 7.246376812e-05 | 2038 | 256617630.6 |  |  | 3.25 | 64924.4 | 0.00264 | 171.645 | 3.25 | 53159 | 0.00264 | 140.54
6 | 4500000 | 3960000 | 120 | 60 | 0.11 | 0.1 | 0.001666666667 | 0.0007246376812 | 4292 | 54043320.43 |  |  | 3.4 | 64141.3 | 0.00278 | 178.477 | 3.4 | 52508 | 0.00278 | 146.107
7 | 5520000 | 4980000 | 180 | 60 | 0.21 | 0.1 | 0.001666666667 | 0.0007246376812 | 6454 | 81266446.9 |  |  | 3.533 | 63780.2 | 0.00293 | 186.789 | 3.55 | 53213.8 | 0.00293 | 155.844
8 | 6560000 | 6000000 | 240 | 60 | 0.63 | 0.42 | 0.007 | 0.003043478261 | 8496 | 25471089.65 |  |  | 3.683 | 49249.2 | 0.00308 | 151.805 | 3.75 | 53188.8 | 0.00308 | 163.949
9 | 7620000 | 7040000 | 300 | 60 | 1.44 | 0.81 | 0.0135 | 0.005869565217 | 10057 | 15633842.85 |  |  | 3.85 | 62882.4 | 0.00324 | 204.004 | 3.967 | 52972.7 | 0.00324 | 171.855
10 | 8600000 | 8040000 | 370 | 60 | 2.46 | 1.02 | 0.017 | 0.007391304348 | 11260 | 13900183.38 |  |  | 4 | 63504.5 | 0.00341 | 216.839 | 4.133 | 51633.1 | 0.00341 | 176.303
11 | 9540000 | 8960000 | 420 | 60 | 3.43 | 0.97 | 0.01616666667 | 0.007028985507 | 12519 | 16251004.71 |  |  | 4.15 | 63097.4 | 0.00359 | 226.76 | 4.317 | 51077.8 | 0.00359 | 183.564
12 | 10340000 | 9840000 | 480 | 60 | 4.51 | 1.08 | 0.018 | 0.007826086957 | 13699 | 15971563.09 |  |  | 4.3 | 77626.1 | 0.00378 | 293.62 | 4.467 | 49244 | 0.00378 | 186.265
13 | 11080000 | 10600000 | 540 | 60 | 5.63 | 1.12 | 0.01866666667 | 0.008115942029 | 14653 | 16473688.06 |  |  | 4.45 | 74526.7 | 0.00398 | 296.696 | 4.617 | 48498 | 0.00398 | 193.074
14 | 11720000 | 11340000 | 600 | 60 | 6.86 | 1.23 | 0.0205 | 0.008913043478 | 15429 | 15794830.82 |  |  | 4.6 | 72027.6 | 0.00419 | 301.801 | 4.767 | 59227.3 | 0.00419 | 248.167
15 | 12300000 | 12060000 | 660 | 60 | 8.1 | 1.24 | 0.02066666667 | 0.008985507246 | 16150 | 16399596.12 |  |  | 4.75 | 70378.2 | 0.00441 | 310.372 | 4.917 | 56259.6 | 0.00441 | 248.108
16 | 12860000 | 12680000 | 720 | 60 | 9.4 | 1.3 | 0.02166666667 | 0.009420289855 | 16723 | 16197692.44 |  |  | 4.917 | 67754.1 | 0.00464 | 314.486 | 5.067 | 54264.6 | 0.00464 | 251.874
17 | 13400000 | 13240000 | 780 | 60 | 10.8 | 1.4 | 0.02333333333 | 0.01014492754 | 17142 | 15417564.22 |  |  | 5.05 | 66527 | 0.00489 | 325.002 | 5.217 | 51313.5 | 0.00489 | 250.68
18 | 13880000 | 13720000 | 960 | 180 | 15.11 | 4.31 | 0.02394444444 | 0.01041062802 | 17376 | 15229165.4 |  |  | 5.2 | 64585.8 | 0.00514 | 332.084 | 5.35 | 50688.4 | 0.00514 | 260.627
19 | 14320000 | 14120000 | 1020 | 60 | 16.53 | 1.42 | 0.02366666667 | 0.01028985507 | 17809 | 15791867.83 |  |  | 5.35 | 71245.2 | 0.00541 | 385.557 | 5.517 | 49076.7 | 0.00541 | 265.588
20 | 14700000 | 14500000 | 1080 | 60 | 17.95 | 1.42 | 0.02366666667 | 0.01028985507 | 18095 | 16045474.11 |  |  | 5.5 | 68409.9 | 0.0057 | 389.649 | 5.667 | 55867.8 | 0.0057 | 318.212
21 | 15040000 | 14840000 | 1140 | 60 | 19.44 | 1.49 | 0.02483333333 | 0.01079710145 | 18210 | 15388843.69 |  |  | 5.65 | 65028.9 | 0.00599 | 389.837 | 5.817 | 52506.8 | 0.00599 | 314.77
22 | 15320000 | 15140000 | 1200 | 60 | 20.9 | 1.46 | 0.02433333333 | 0.01057971014 | 18440 | 15903414.27 |  |  | 5.783 | 63124.5 | 0.00631 | 398.288 | 5.967 | 50616.1 | 0.00631 | 319.366
23 | 15600000 | 15360000 | 1260 | 60 | 22.43 | 1.53 | 0.0255 | 0.01108695652 | 18555 | 15270450.13 |  |  | 5.933 | 59916.8 | 0.00664 | 397.897 | 6.1 | 48117.8 | 0.00664 | 319.542
24 | 15880000 | 15540000 | 1320 | 60 | 23.92 | 1.49 | 0.02483333333 | 0.01079710145 | 18482 | 15618704.51 |  |  | 6.083 | 65758.2 | 0.00699 | 459.615 | 6.25 | 46489.2 | 0.00699 | 324.935
25 | 16140000 | 15680000 | 1380 | 60 | 25.5 | 1.58 | 0.02633333333 | 0.01144927536 | 18416 | 14676433.48 |  |  | 6.233 | 62359.3 | 0.00736 | 458.741 | 6.4 | 51007.6 | 0.00736 | 375.233
26 | 16400000 | 15820000 | 1440 | 60 | 27.05 | 1.55 | 0.02583333333 | 0.01123188406 | 18461 | 14997049.85 |  |  | 6.383 | 60426.7 | 0.00774 | 467.861 | 6.55 | 48065.6 | 0.00774 | 372.154
27 | 16600000 | 15960000 | 1500 | 60 | 28.54 | 1.49 | 0.02483333333 | 0.01079710145 | 18454 | 15595042.37 |  |  | 6.517 | 56981.4 | 0.00815 | 464.348 | 6.7 | 45441.9 | 0.00815 | 370.312
28 | 16720000 | 16060000 | 1560 | 60 | 30.08 | 1.54 | 0.02566666667 | 0.01115942029 | 18388 | 15034745.65 |  |  | 6.667 | 60306.4 | 0.00858 | 517.245 | 6.833 | 43995.7 | 0.00858 | 377.349
29 | 16820000 | 16140000 | 1620 | 60 | 31.63 | 1.55 | 0.02583333333 | 0.01123188406 | 18488 | 15018983.68 |  |  | 6.817 | 56805.9 | 0.00903 | 512.8 | 6.983 | 47330.9 | 0.00903 | 427.268
30 | 16900000 | 16160000 | 1680 | 60 | 33.13 | 1.5 | 0.025 | 0.01086956522 | 18585 | 15601042.41 |  |  | 6.967 | 54495 | 0.0095 | 517.766 | 7.133 | 44610.8 | 0.0095 | 423.855
301 | 700000 | 660000 | 1740 | 60 | 34.63 | 1.5 | 0.025 | 0.01086956522 | 18717 | 15711848.84 |  |  | 7.117 | 56993.9 | 0.01 | 569.938 | 7.283 | 42529.2 | 0.01 | 425.291
302 | 1560000 | 1540000 | 1800 | 60 | 36.18 | 1.55 | 0.02583333333 | 0.01123188406 | 18644 | 15145712.45 |  |  | 7.267 | 54303.7 | 0.01052 | 571.546 | 7.433 | 44675.8 | 0.01052 | 470.212
303 | 2840000 | 2860000 | 1860 | 60 | 37.76 | 1.58 | 0.02633333333 | 0.01144927536 | 18646 | 14859729.51 |  |  | 7.417 | 51184 | 0.01108 | 566.993 | 7.567 | 42050.3 | 0.01108 | 465.815
304 | 4360000 | 4420000 | 1920 | 60 | 39.22 | 1.46 | 0.02433333333 | 0.01057971014 | 18709 | 16135410.93 |  |  | 7.567 | 52851.7 | 0.01166 | 616.205 | 7.717 | 40068 | 0.01166 | 467.158
305 | 5960000 | 6020000 | 1980 | 60 | 40.81 | 1.59 | 0.0265 | 0.01152173913 | 18413 | 14581753.08 |  |  | 7.717 | 49694 | 0.01227 | 609.806 | 7.883 | 41206.6 | 0.01227 | 505.655
306 | 7560000 | 7620000 |  |  |  |  | stabilized avg = | 0.009161030596 |  |  |  |  | 7.867 | 50494.3 | 0.01292 | 652.157 | 8.033 | 38600.1 | 0.01292 | 498.538
307 | 9000000 | 9040000 | [10 empty] | 8.033 | 47956 | 0.01359 | 651.892 | 8.183 | 36964.6 | 0.01359 | 502.48
308 | 10280000 | 10260000 | Trial 2b | syringe pump rate = | 0.50 mL/min |  |  | density (g/mL) = | 2.3 |  |  |  | 8.183 | 47992.4 | 0.01431 | 686.638 | 8.317 | 37973.6 | 0.01431 | 543.296
309 | 11420000 | 11280000 | Time (s) | Time Elapsed (s) | Total Mass | Step Mass (g) | Mass Flow Rate (g/s) | volumetric flow rate | Pressure | viscosity 2b |  |  | 8.333 | 45317.3 | 0.01506 | 682.403 | 8.517 | 35747.1 | 0.01506 | 538.292
310 | 12460000 | 12200000 | 60 | 60 | 0.47 | 0.47 | 0.007833333333 | 0.003405797101 | 11951 | 32017594.46 |  |  | 8.483 | 45500.5 | 0.01585 | 721.133 | 8.683 | 36541.5 | 0.01585 | 579.143
311 | 13380000 | 12960000 | 120 | 60 | 1.48 | 1.01 | 0.01683333333 | 0.00731884058 | 14436 | 17997318.84 |  |  | 8.633 | 43165.4 | 0.01668 | 720.04 | 8.833 | 34197.4 | 0.01668 | 570.445
312 | 14160000 | 13580000 | 180 | 60 | 2.66 | 1.18 | 0.01966666667 | 0.008550724638 | 15985 | 17057404.34 |  |  | 8.783 | 42823.3 | 0.01756 | 751.837 | 8.983 | 34400.2 | 0.01756 | 603.954
313 | 14800000 | 14060000 | 240 | 60 | 3.93 | 1.27 | 0.02116666667 | 0.009202898551 | 16991 | 16846028.46 |  |  | 8.95 | 40756.3 | 0.01848 | 753.114 | 9.133 | 32361.9 | 0.01848 | 597.998
314 | 15320000 | 14420000 | 300 | 60 | 5.35 | 1.42 | 0.02366666667 | 0.01028985507 | 17734 | 15725362.69 |  |  | 9.1 | 40394.2 | 0.01945 | 785.61 | 9.3 | 32695.5 | 0.01945 | 635.882
315 | 15780000 | 14700000 | 370 | 60 | 6.76 | 1.41 | 0.0235 | 0.0102173913 | 18182 | 16236964.9 |  |  | 9.233 | 40515.7 | 0.02047 | 829.342 | 9.45 | 32595.6 | 0.02047 | 667.22
316 | 16160000 | 14900000 | 420 | 60 | 8.16 | 1.4 | 0.02333333333 | 0.01014492754 | 18455 | 16598480.21 |  |  | 9.383 | 38291.8 | 0.02154 | 824.969 | 9.6 | 30566.3 | 0.02154 | 658.529
317 | 16460000 | 15040000 | 480 | 60 | 9.72 | 1.56 | 0.026 | 0.01130434783 | 18752 | 15135797.44 |  |  | 9.533 | 37907.6 | 0.02268 | 859.57 | 9.75 | 30392 | 0.02268 | 689.15
318 | 16680000 | 15120000 | 540 | 60 | 11.21 | 1.49 | 0.02483333333 | 0.01079710145 | 18926 | 15993918.49 |  |  | 9.683 | 37068.2 | 0.02387 | 884.664 | 9.9 | 30000.7 | 0.02387 | 715.992
319 | 16840000 | 15200000 | 600 | 60 | 12.69 | 1.48 | 0.02466666667 | 0.01072463768 | 19036 | 16195572.02 |  |  | 9.833 | 36637.4 | 0.02512 | 920.286 | 10.05 | 29831.8 | 0.02512 | 749.34
320 | 16940000 | 15240000 | 660 | 60 | 14.19 | 1.5 | 0.025 | 0.01086956522 | 19042 | 15984667.72 |  |  | 9.967 | 35993.8 | 0.02644 | 951.587 | 10.183 | 28089.2 | 0.02644 | 742.609
321 | 17000000 | 15300000 | 720 | 60 | 15.74 | 1.55 | 0.02583333333 | 0.01123188406 | 19093 | 15510463.83 |  |  | 10.133 | 35405 | 0.02783 | 985.163 | 10.333 | 27360.9 | 0.02783 | 761.332
322 | 17020000 | 15380000 | 780 | 60 | 17.29 | 1.55 | 0.02583333333 | 0.01123188406 | 19273 | 15656689.34 |  |  | 10.283 | 34048.5 | 0.02929 | 997.158 | 10.483 | 27033.2 | 0.02929 | 791.703
323 | 17000000 | 15480000 | 960 | 60 | 18.82 | 1.53 | 0.0255 | 0.01108695652 | 19143 | 15754364.15 |  |  | 10.433 | 33289.2 | 0.03082 | 1026.1 | 10.633 | 26330 | 0.03082 | 811.592
324 | 16920000 | 15580000 | 1020 | 60 | 20.42 | 1.6 | 0.02666666667 | 0.0115942029 | 19133 | 15057240.94 |  |  | 10.583 | 32340.5 | 0.03244 | 1049.2 | 10.8 | 25830 | 0.03244 | 837.983
325 | 16800000 | 15700000 | 1080 | 60 | 21.97 | 1.55 | 0.02583333333 | 0.01123188406 | 19264 | 15649378.06 |  |  | 10.717 | 31145.6 | 0.03415 | 1063.48 | 10.933 | 25233 | 0.03415 | 861.589
326 | 16680000 | 15800000 | 1140 | 60 | 23.45 | 1.48 | 0.02466666667 | 0.01072463768 | 19411 | 16514616.96 |  |  | 10.867 | 30287.2 | 0.03594 | 1088.46 | 11.083 | 24316.4 | 0.03594 | 873.882
327 | 16560000 | 15860000 | 1200 | 60 | 25.06 | 1.61 | 0.02683333333 | 0.01166666667 | 19181 | 15001258 |  |  | 11.017 | 29371.1 | 0.03782 | 1110.95 | 11.233 | 24534.1 | 0.03782 | 927.997
328 | 16480000 | 15900000 | 1260 | 60 | 26.62 | 1.56 | 0.026 | 0.01130434783 | 19137 | 15446552.67 |  |  | 11.167 | 28858 | 0.03981 | 1148.85 | 11.383 | 23631.9 | 0.03981 | 940.799
329 | 16420000 | 15900000 | 1320 | 60 | 28.16 | 1.54 | 0.02566666667 | 0.01115942029 | 19202 | 15700303.78 |  |  | 11.333 | 28116.3 | 0.0419 | 1178.09 | 11.533 | 22794.3 | 0.0419 | 955.098
330 | 16380000 | 15880000 | 1380 | 60 | 29.68 | 1.52 | 0.02533333333 | 0.01101449275 | 19300 | 15988069.67 |  |  | 11.467 | 27656.6 | 0.0441 | 1219.67 | 11.667 | 22049.7 | 0.0441 | 972.401
601 | 700000 | 680000 | 1440 | 60 | 31.27 | 1.59 | 0.0265 | 0.01152173913 | 19229 | 15227965.57 |  |  | 11.617 | 26544.4 | 0.04642 | 1232.08 | 11.817 | 21753.5 | 0.04642 | 1009.71
602 | 1560000 | 1560000 | 1500 | 60 | 32.79 | 1.52 | 0.02533333333 | 0.01101449275 | 19216 | 15918484.29 |  |  | 11.767 | 25900.8 | 0.04885 | 1265.32 | 11.983 | 21114.7 | 0.04885 | 1031.51
603 | 2860000 | 2840000 | 1560 | 60 | 34.36 | 1.57 | 0.02616666667 | 0.01137681159 | 19254 | 15442002.77 |  |  | 11.917 | 24731.2 | 0.05142 | 1271.61 | 12.167 | 20397.6 | 0.05142 | 1048.79
604 | 4420000 | 4400000 | 1620 | 60 | 35.9 | 1.54 | 0.02566666667 | 0.01115942029 | 19161 | 15666780.58 |  |  | 12.067 | 24210.1 | 0.05412 | 1310.17 | 12.317 | 20294.8 | 0.05412 | 1098.29
605 | 6020000 | 6020000 | 1680 | 60 | 37.46 | 1.56 | 0.026 | 0.01130434783 | 19145 | 15453009.92 |  |  | 12.2 | 23740.5 | 0.05696 | 1352.21 | 12.45 | 19548.9 | 0.05696 | 1113.46
606 | 7680000 | 7620000 | 1740 | 60 | 38.98 | 1.52 | 0.02533333333 | 0.01101449275 | 19154 | 15867123.65 |  |  | 12.35 | 23164.7 | 0.05995 | 1388.68 | 12.6 | 18971.4 | 0.05995 | 1137.3
607 | 9160000 | 9080000 | 1800 | 60 | 40.51 | 1.53 | 0.0255 | 0.01108695652 | 19503 | 16050638.04 |  |  | 12.5 | 22587.7 | 0.0631 | 1425.19 | 12.75 | 18779.1 | 0.0631 | 1184.88
608 | 10440000 | 10320000 | 1860 | 60 | 42.01 | 1.5 | 0.025 | 0.01086956522 | 19669 | 16510998.29 |  |  | 12.683 | 22225 | 0.06641 | 1475.92 | 12.9 | 18145.7 | 0.06641 | 1205.02
609 | 11600000 | 11340000 | 1920 | 60 | 43.55 | 1.54 | 0.02566666667 | 0.01115942029 | 19703 | 16109940.91 |  |  | 12.833 | 21503.3 | 0.06989 | 1502.96 | 13.05 | 17764.2 | 0.06989 | 1241.62
610 | 12640000 | 12240000 | 1980 | 60 | 45.07 | 1.52 | 0.02533333333 | 0.01101449275 | 19900 | 16485108.11 |  |  | 12.983 | 20792.4 | 0.07356 | 1529.57 | 13.217 | 17247.4 | 0.07356 | 1268.79
611 | 13500000 | 13000000 | 2040 | 60 | 46.58 | 1.51 | 0.02516666667 | 0.01094202899 | 20178 | 16826100.61 |  |  | 13.133 | 20061.1 | 0.07743 | 1553.25 | 13.367 | 16681.7 | 0.07743 | 1291.6
612 | 14220000 | 13660000 | 2100 | 60 | 48.02 | 1.44 | 0.024 | 0.01043478261 | 21161 | 18503590.4 |  |  | 13.283 | 19495.9 | 0.08149 | 1588.74 | 13.5 | 16419.4 | 0.08149 | 1338.03
613 | 14780000 | 14180000 | 2160 | 60 | 48.89 | 0.87 | 0.0145 | 0.006304347826 | 24504 | 35465006.37 |  |  | 13.45 | 18763.7 | 0.08577 | 1609.35 | 13.65 | 15728.8 | 0.08577 | 1349.04
614 | 15260000 | 14560000 |  |  |  |  | stabilized avg = | 0.01095652174 |  |  |  |  | 13.6 | 18540.8 | 0.09027 | 1673.72 | 13.8 | 15122.5 | 0.09027 | 1365.14
615 | 15620000 | 14840000 | [10 empty] | 13.75 | 18076 | 0.09501 | 1717.43 | 14 | 14722.1 | 0.09501 | 1398.77
616 | 15900000 | 15040000 | [10 empty] | 13.9 | 17427 | 0.1 | 1742.69 | 14.167 | 14278.9 | 0.1 | 1427.88
617 | 16080000 | 15160000 | [10 empty] | 14.05 | 17062.5 | 0.10525 | 1795.82 | 14.317 | 13905.8 | 0.10525 | 1463.58
618 | 16220000 | 15240000 | [10 empty] | 14.2 | 16483.9 | 0.11078 | 1826.01 | 14.467 | 13573 | 0.11078 | 1503.55
619 | 16320000 | 15300000 | [10 empty] | 14.367 | 15961.6 | 0.11659 | 1860.97 | 14.617 | 13065.3 | 0.11659 | 1523.3
620 | 16400000 | 15340000 | [10 empty] | 14.517 | 15549.7 | 0.12271 | 1908.13 | 14.767 | 12462.7 | 0.12271 | 1529.32
621 | 16460000 | 15340000 | [10 empty] | 14.667 | 15124.8 | 0.12915 | 1953.44 | 14.917 | 12147.1 | 0.12915 | 1568.86
622 | 16500000 | 15340000 | [10 empty] | 14.817 | 14564 | 0.13594 | 1979.76 | 15.083 | 11792 | 0.13594 | 1602.95
623 | 16520000 | 15340000 | [10 empty] | 14.967 | 13794 | 0.14307 | 1973.53 | 15.233 | 11179.5 | 0.14307 | 1599.47
624 | 16500000 | 15340000 | [10 empty] | 15.133 | 13217.1 | 0.15058 | 1990.27 | 15.383 | 10769.9 | 0.15058 | 1621.77
625 | 16440000 | 15340000 | [10 empty] | 15.283 | 12493 | 0.15849 | 1980 | 15.533 | 10297.1 | 0.15849 | 1631.97
626 | 16340000 | 15320000 | [10 empty] | 15.433 | 11845.8 | 0.16681 | 1975.99 | 15.683 | 9876.35 | 0.16681 | 1647.47
627 | 16260000 | 15240000 | [10 empty] | 15.583 | 11376.3 | 0.17557 | 1997.3 | 15.833 | 9458.15 | 0.17557 | 1660.54
628 | 16180000 | 15140000 | [10 empty] | 15.733 | 10901.1 | 0.18478 | 2014.35 | 16 | 8998.74 | 0.18478 | 1662.83
629 | 16100000 | 15100000 | [10 empty] | 15.883 | 10158.9 | 0.19449 | 1975.76 | 16.15 | 8451.52 | 0.19449 | 1643.7
630 | 16060000 | 15120000 | [10 empty] | 16.05 | 9730.15 | 0.2047 | 1991.72 | 16.3 | 7983.03 | 0.2047 | 1634.09
901 | 700000 | 680000 | [10 empty] | 16.2 | 8989.45 | 0.21544 | 1936.71 | 16.45 | 7524.78 | 0.21544 | 1621.16
902 | 1600000 | 1580000 | [10 empty] | 16.35 | 8688.69 | 0.22675 | 1970.19 | 16.6 | 7090.24 | 0.22675 | 1607.74
903 | 2900000 | 2900000 | [10 empty] | 16.5 | 8233.57 | 0.23866 | 1965.01 | 16.767 | 6494.03 | 0.23866 | 1549.85
904 | 4440000 | 4460000 | [10 empty] | 16.65 | 7525.98 | 0.25119 | 1890.43 | 16.917 | 6168.02 | 0.25119 | 1549.33
905 | 6040000 | 6080000 | [10 empty] | 16.817 | 7124.46 | 0.26437 | 1883.53 | 17.067 | 5790.15 | 0.26437 | 1530.77
906 | 7660000 | 7680000 | [10 empty] | 16.967 | 6585.84 | 0.27825 | 1832.54 | 17.217 | 5366.21 | 0.27825 | 1493.17
907 | 9100000 | 9080000 | [10 empty] | 17.117 | 6140.23 | 0.29286 | 1798.25 | 17.367 | 5213.83 | 0.29286 | 1526.94
908 | 10320000 | 10280000 | [10 empty] | 17.267 | 5920.25 | 0.30824 | 1824.85 | 17.517 | 4735.05 | 0.30824 | 1459.53
909 | 11420000 | 11280000 | [10 empty] | 17.417 | 5677.68 | 0.32442 | 1841.96 | 17.683 | 4468.73 | 0.32442 | 1449.75
910 | 12420000 | 12160000 | [10 empty] | 17.567 | 5616.8 | 0.34145 | 1917.88 | 17.833 | 4095.03 | 0.34145 | 1398.26
911 | 13240000 | 12920000 | [10 empty] | 17.733 | 5438.21 | 0.35938 | 1954.38 | 17.983 | 3702.24 | 0.35938 | 1330.51
912 | 13940000 | 13520000 | [10 empty] | 17.883 | 5353.66 | 0.37825 | 2025.01 | 18.133 | 3439.37 | 0.37825 | 1300.93
913 | 14500000 | 14000000 | [10 empty] | 18.033 | 5149.09 | 0.39811 | 2049.88 | 18.283 | 3202.62 | 0.39811 | 1274.98
914 | 14940000 | 14320000 | [10 empty] | 18.183 | 4690.03 | 0.41901 | 1965.15 | 18.433 | 2958.81 | 0.41901 | 1239.76
915 | 15300000 | 14560000 | [10 empty] | 18.333 | 3920.84 | 0.441 | 1729.1 | 18.6 | 2610.25 | 0.441 | 1151.13
916 | 15600000 | 14720000 | [10 empty] | 18.5 | 3440.13 | 0.46416 | 1596.76 | 18.733 | 2424.1 | 0.46416 | 1125.16
917 | 15800000 | 14840000 | [10 empty] | 18.65 | 3087.03 | 0.48853 | 1508.09 | 18.883 | 2186.21 | 0.48853 | 1068.02
918 | 15980000 | 14980000 | [10 empty] | 18.8 | 2938.86 | 0.51417 | 1511.08 | 19.033 | 1991.6 | 0.51417 | 1024.03
919 | 16100000 | 15120000 | [10 empty] | 18.95 | 2714.17 | 0.54117 | 1468.82 | 19.183 | 1818.45 | 0.54117 | 984.085
920 | 16180000 | 15260000 | [10 empty] | 19.1 | 2718.35 | 0.56958 | 1548.31 | 19.333 | 1606.97 | 0.56958 | 915.296
921 | 16220000 | 15380000 | [10 empty] | 19.25 | 2453.15 | 0.59948 | 1470.62 | 19.467 | 1456.27 | 0.59948 | 873.005
922 | 16200000 | 15440000 | [10 empty] | 19.417 | 2079.46 | 0.63095 | 1312.04 | 19.617 | 1287.84 | 0.63095 | 812.57
923 | 16180000 | 15460000 | [10 empty] | 19.567 | 1710.67 | 0.66408 | 1136.02 | 19.783 | 1155.75 | 0.66408 | 767.511
924 | 16140000 | 15460000 | [10 empty] | 19.717 | 1501.44 | 0.69894 | 1049.42 | 19.933 | 1015.13 | 0.69894 | 709.518
925 | 16080000 | 15440000 | [10 empty] | 19.85 | 1257.34 | 0.73564 | 924.947 | 20.083 | 898.306 | 0.73564 | 660.828
926 | 16000000 | 15420000 | [10 empty] | 20 | 1040.5 | 0.77426 | 805.619 | 20.217 | 833.089 | 0.77426 | 645.027
927 | 15940000 | 15360000 | [10 empty] | 20.15 | 829.474 | 0.81491 | 675.946 | 20.367 | 678.955 | 0.81491 | 553.286
928 | 15880000 | 15300000 | [10 empty] | 20.3 | 723.661 | 0.85769 | 620.677 | 20.517 | 586.483 | 0.85769 | 503.021
929 | 15840000 | 15260000 | [10 empty] | 20.45 | 575.519 | 0.90272 | 519.533 | 20.667 | 517.842 | 0.90272 | 467.466
930 | 15820000 | 15220000 | [10 empty] | 20.6 | 452.278 | 0.95011 | 429.715 | 20.817 | 433.626 | 0.95011 | 411.994
1201 | 700000 | 680000 | [10 empty] | 20.75 | 384.898 | 0.99999 | 384.895 | 20.967 | 374.811 | 0.99999 | 374.809
1202 | 1600000 | 1580000 | [10 empty] | 20.9 | 288.174 | 1.05249 | 303.302 | 21.117 | 315.418 | 1.05249 | 331.975
1203 | 2900000 | 2900000 | [10 empty] | 21.05 | 261.436 | 1.10775 | 289.606 | 21.25 | 261.389 | 1.10775 | 289.554
1204 | 4440000 | 4460000 | [10 empty] | 21.2 | 170.722 | 1.16591 | 199.046 | 21.4 | 237.497 | 1.16591 | 276.899
1205 | 6060000 | 6080000 | [10 empty] | 21.35 | 128.881 | 1.22712 | 158.153 | 21.567 | 176.475 | 1.22712 | 216.555
1206 | 7680000 | 7680000 | [10 empty] | 21.5 | 101.507 | 1.29154 | 131.101 | 21.717 | 152.915 | 1.29154 | 197.496
1207 | 9140000 | 9100000 | [10 empty] | 21.633 | 80.1079 | 1.35935 | 108.895 | 21.883 | 113.42 | 1.35935 | 154.177
1208 | 10360000 | 10300000 | [10 empty] | 21.783 | 56.5602 | 1.43071 | 80.9215 | 22.067 | 84.8428 | 1.43071 | 121.386
1209 | 11460000 | 11320000 | [10 empty] | 21.933 | 46.3377 | 1.50583 | 69.7766 | 22.217 | 69.4982 | 1.50583 | 104.652
1210 | 12420000 | 12240000 | [10 empty] | 22.083 | 27.585 | 1.58488 | 43.7191 | 22.35 | 51.1727 | 1.58488 | 81.1028
1211 | 13240000 | 13020000 | [10 empty] | 22.233 | 19.841 | 1.66809 | 33.0966 | 22.5 | 40.5224 | 1.66809 | 67.595
1212 | 13940000 | 13660000 | [10 empty] | 22.367 | 12.3448 | 1.75567 | 21.6733 | 22.65 | 32.3111 | 1.75567 | 56.7276
1213 | 14480000 | 14140000 | [10 empty] | 22.517 | 10.7573 | 1.84784 | 19.8777 | 22.8 | 24.7607 | 1.84784 | 45.7537
1214 | 14920000 | 14480000 | [10 empty] | 22.667 | 5.7533 | 1.94485 | 11.1893 | 22.95 | 19.1803 | 1.94485 | 37.3028
1215 | 15240000 | 14740000 | [10 empty] | 22.817 | 4.21722 | 2.04696 | 8.63246 | 23.083 | 14.475 | 2.04696 | 29.6296
1216 | 15500000 | 14920000 | [10 empty] | 22.967 | -0.4595 | 2.15442 | -0.9899 | 23.233 | 6.73992 | 2.15442 | 14.5206
1217 | 15660000 | 15080000 | [10 empty] | 23.1 | -1.7086 | 2.26753 | -3.8743 | 23.383 | 4.86152 | 2.26753 | 11.0236
1218 | 15800000 | 15200000 | [10 empty] | 23.25 | -3.3292 | 2.38657 | -7.9455 | 23.533 | 2.93373 | 2.38657 | 7.00156
1219 | 15920000 | 15300000 | [10 empty] | 23.4 | -5.2242 | 2.51187 | -13.122 | 23.683 | 1.65396 | 2.51187 | 4.15455
1220 | 16020000 | 15380000 | [10 empty] | 23.55 | -4.3276 | 2.64374 | -11.441 | 23.817 | 0.71057 | 2.64374 | 1.87856
1221 | 16100000 | 15480000 | [10 empty] | 23.7 | -5.9072 | 2.78254 | -16.437 | 23.967 | -0.3389 | 2.78254 | -0.9431
1222 | 16180000 | 15520000 | [14 empty] | 24.117 | -2.505 | 2.92863 | -7.3362
1223 | 16220000 | 15540000 | [14 empty] | 24.267 | -3.266 | 3.08238 | -10.067
1224 | 16220000 | 15500000 | [14 empty] | 24.417 | -2.9046 | 3.24421 | -9.4232
1225 | 16220000 | 15460000 | [14 empty] | 24.55 | 2.79144 | 3.41453 | 9.53143
1226 | 16180000 | 15400000 | [14 empty] | 24.7 | 2.40898 | 3.59379 | 8.65735
1227 | 16140000 | 15340000 | [14 empty] | 24.85 | 2.1215 | 3.78247 | 8.0245
1228 | 16080000 | 15300000 | [14 empty] | 25 | 2.65327 | 3.98105 | 10.5628
1229 | 16020000 | 15300000 | [14 empty] | 25.15 | 1.7782 | 4.19005 | 7.45074
1230 | 15980000 | 15320000 | [14 empty] | 25.283 | 1.57751 | 4.41003 | 6.95686
1501 | 720000 | 700000 | [14 empty] | 25.433 | 1.74167 | 4.64156 | 8.08407
1502 | 1600000 | 1600000 | [14 empty] | 25.583 | 1.08695 | 4.88524 | 5.31003
1503 | 2900000 | 2900000 | [14 empty] | 25.733 | 2.49699 | 5.14172 | 12.8388
1504 | 4440000 | 4480000 | [14 empty] | 25.883 | 2.06319 | 5.41166 | 11.1653
1505 | 6040000 | 6100000 | [14 empty] | 26.017 | 2.52224 | 5.69577 | 14.3661
1506 | 7640000 | 7680000
1507 | 9080000 | 9120000
1508 | 10320000 | 10340000
1509 | 11420000 | 11360000
1510 | 12420000 | 12260000
1511 | 13240000 | 13020000
1512 | 13940000 | 13640000
1513 | 14500000 | 14140000
1514 | 14980000 | 14480000
1515 | 15320000 | 14760000
1516 | 15600000 | 14940000
1517 | 15800000 | 15100000
1518 | 15920000 | 15220000
1519 | 15980000 | 15340000
1520 | 16020000 | 15460000
1521 | 16040000 | 15560000
1522 | 16080000 | 15660000
1523 | 16100000 | 15720000
1524 | 16140000 | 15760000
1525 | 16160000 | 15760000
1526 | 16140000 | 15700000
1527 | 16100000 | 15640000
1528 | 16040000 | 15560000
1529 | 16000000 | 15540000
1530 | 15980000 | 15520000
1801 | 720000 | 700000
1802 | 1600000 | 1600000
1803 | 2900000 | 2900000
1804 | 4440000 | 4480000
1805 | 6040000 | 6100000
1806 | 7640000 | 7680000
1807 | 9060000 | 9140000
1808 | 10280000 | 10380000
1809 | 11380000 | 11420000
1810 | 12340000 | 12360000
1811 | 13160000 | 13140000
1812 | 13820000 | 13800000
1813 | 14360000 | 14340000
1814 | 14780000 | 14720000
1815 | 15120000 | 15020000
1816 | 15380000 | 15240000
1817 | 15580000 | 15400000
1818 | 15720000 | 15540000
1819 | 15840000 | 15640000
1820 | 15920000 | 15700000
1821 | 15980000 | 15760000
1822 | 16020000 | 15820000
1823 | 16040000 | 15840000
1824 | 16040000 | 15860000
1825 | 16060000 | 15840000
1826 | 16040000 | 15800000
1827 | 16000000 | 15760000
1828 | 15960000 | 15720000
1829 | 15900000 | 15700000
1830 | 15860000 | 15700000
2101 | 720000 | 700000
2102 | 1600000 | 1600000
2103 | 2900000 | 2920000
2104 | 4440000 | 4480000
2105 | 6040000 | 6080000
2106 | 7640000 | 7680000
2107 | 9080000 | 9100000
2108 | 10320000 | 10320000
2109 | 11400000 | 11340000
2110 | 12380000 | 12260000
2111 | 13180000 | 13060000
2112 | 13820000 | 13720000
2113 | 14280000 | 14240000
2114 | 14620000 | 14640000
2115 | 14900000 | 14940000
2116 | 15140000 | 15160000
2117 | 15300000 | 15340000
2118 | 15440000 | 15500000
2119 | 15540000 | 15640000
2120 | 15620000 | 15720000
2121 | 15720000 | 15800000
2122 | 15800000 | 15880000
2123 | 15860000 | 15940000
2124 | 15860000 | 16000000
2125 | 15840000 | 16020000
2126 | 15800000 | 16020000
2127 | 15720000 | 16000000
2128 | 15620000 | 15960000
2129 | 15540000 | 15920000
2130 | 15480000 | 15900000
2401 | 720000 | 700000
2402 | 1600000 | 1600000
2403 | 2880000 | 2920000
2404 | 4400000 | 4480000
2405 | 6000000 | 6100000
2406 | 7560000 | 7700000
2407 | 9000000 | 9160000
2408 | 10220000 | 10400000
2409 | 11280000 | 11460000
2410 | 12240000 | 12420000
2411 | 13060000 | 13240000
2412 | 13720000 | 13900000
2413 | 14240000 | 14440000
2414 | 14600000 | 14860000
2415 | 14860000 | 15180000
2416 | 15060000 | 15400000
2417 | 15220000 | 15580000
2418 | 15340000 | 15720000
2419 | 15440000 | 15840000
2420 | 15520000 | 15940000
2421 | 15580000 | 16040000
2422 | 15640000 | 16120000
2423 | 15680000 | 16160000
2424 | 15720000 | 16180000
2425 | 15760000 | 16200000
2426 | 15740000 | 16180000
2427 | 15680000 | 16140000
2428 | 15580000 | 16060000
2429 | 15460000 | 16020000
2430 | 15360000 | 16020000
2701 | 720000 | 700000
2702 | 1600000 | 1600000
2703 | 2880000 | 2920000
2704 | 4400000 | 4480000
2705 | 5980000 | 6100000
2706 | 7560000 | 7700000
2707 | 8960000 | 9160000
2708 | 10160000 | 10420000
2709 | 11180000 | 11480000
2710 | 12100000 | 12440000
2711 | 12860000 | 13260000
2712 | 13480000 | 13960000
2713 | 13980000 | 14540000
2714 | 14380000 | 14960000
2715 | 14680000 | 15280000
2716 | 14900000 | 15520000
2717 | 15060000 | 15700000
2718 | 15180000 | 15860000
2719 | 15300000 | 16000000
2720 | 15420000 | 16120000
2721 | 15540000 | 16220000
2722 | 15620000 | 16300000
2723 | 15640000 | 16380000
2724 | 15640000 | 16440000
2725 | 15640000 | 16460000
2726 | 15620000 | 16440000
2727 | 15580000 | 16400000
2728 | 15560000 | 16320000
2729 | 15500000 | 16240000
2730 | 15460000 | 16200000
3001 | 720000 | 700000
3002 | 1620000 | 1600000
3003 | 2900000 | 2920000
3004 | 4420000 | 4500000
3005 | 6000000 | 6100000
3006 | 7560000 | 7720000
3007 | 8960000 | 9180000
3008 | 10160000 | 10440000
3009 | 11180000 | 11520000
3010 | 12080000 | 12480000
3011 | 12840000 | 13300000
3012 | 13440000 | 14000000
3013 | 13920000 | 14580000
3014 | 14300000 | 15000000
3015 | 14580000 | 15320000
3016 | 14800000 | 15540000
3017 | 14960000 | 15700000
3018 | 15060000 | 15820000
3019 | 15120000 | 15940000
3020 | 15180000 | 16040000
3021 | 15260000 | 16120000
3022 | 15360000 | 16220000
3023 | 15440000 | 16300000
3024 | 15480000 | 16380000
3025 | 15520000 | 16420000
3026 | 15520000 | 16420000
3027 | 15480000 | 16360000
3028 | 15460000 | 16280000
3029 | 15420000 | 16200000
3030 | 15400000 | 16160000
3301 | 720000 | 700000
3302 | 1600000 | 1600000
3303 | 2880000 | 2920000
3304 | 4420000 | 4480000
3305 | 6000000 | 6060000
3306 | 7580000 | 7620000
3307 | 9000000 | 9060000
3308 | 10200000 | 10280000
3309 | 11240000 | 11320000
3310 | 12160000 | 12240000
3311 | 12920000 | 13020000
3312 | 13520000 | 13700000
3313 | 14000000 | 14240000
3314 | 14340000 | 14660000
3315 | 14580000 | 14980000
3316 | 14800000 | 15220000
3317 | 14960000 | 15380000
3318 | 15080000 | 15500000
3319 | 15160000 | 15620000
3320 | 15200000 | 15700000
3321 | 15240000 | 15760000
3322 | 15300000 | 15760000
3323 | 15360000 | 15780000
3324 | 15440000 | 15780000
3325 | 15520000 | 15780000
3326 | 15560000 | 15740000
3327 | 15560000 | 15700000
3328 | 15560000 | 15660000
3329 | 15540000 | 15600000
3330 | 15520000 | 15560000
3601 | 720000 | 700000
3602 | 1600000 | 1600000
3603 | 2880000 | 2900000
3604 | 4380000 | 4440000
3605 | 5960000 | 6000000
3606 | 7540000 | 7540000
3607 | 8960000 | 8920000
3608 | 10160000 | 10100000
3609 | 11200000 | 11080000
3610 | 12120000 | 11940000
3611 | 12880000 | 12640000
3612 | 13500000 | 13220000
3613 | 14020000 | 13700000
3614 | 14420000 | 14080000
3615 | 14720000 | 14380000
3616 | 14940000 | 14620000
3617 | 15100000 | 14780000
3618 | 15200000 | 14900000
3619 | 15280000 | 14980000
3620 | 15340000 | 15060000
3621 | 15380000 | 15100000
3622 | 15380000 | 15140000
3623 | 15380000 | 15160000
3624 | 15360000 | 15160000
3625 | 15360000 | 15120000
3626 | 15380000 | 15060000
3627 | 15380000 | 14980000
3628 | 15380000 | 14880000
3629 | 15380000 | 14800000
3630 | 15360000 | 14740000

## 87.5 50 30-40
Brookfield Avg = | 7666923.077 |  | CPA Avg= | 9382450.73 |  | hc (mm) = | 1.834416094 |  |  |  | Ares SSP Avg = | 8869970
(stabilized avg)
Brookfield Summary |  |  | CPA Trial 1 | syringe pump rate = | 1.00 mL/min |  |  | density (g/mL) = | 2.47 |  | Ares SSP |  | Ares SRS 1 |  |  |  | Ares SRS 2
time | viscosity | viscosity 2 | Time (s) | Time Elapsed (s) | Total Mass | Step Mass (g) | Mass Flow Rate (g/s) | volumetric flow rate | Pressure | viscosity | Trial | Viscosity | time | Eta | Rate | stress(t) | time | Eta | Rate | stress(t)
1 | 8040000 | 7060000 | 60 | 60 | 0.45 | 0.45 | 0.0075 | 0.003036437247 | 6148 | 18474503.4 | 1 | 10392700 | min | Pa-s | s-1 | Pa | min | Pa-s | s-1 | Pa
300 | 8280000 | 7460000 | 120 | 60 | 1.63 | 1.18 | 0.01966666667 | 0.007962213225 | 11681 | 13385957.6 | 2 | 9174790 | 0.45 | 12115.2 | 0.001 | 12.1152 | 0.467 | 11743.6 | 0.001 | 11.7436
600 | 8360000 | 7560000 | 180 | 60 | 3.88 | 2.25 | 0.0375 | 0.01518218623 | 14975 | 8999859.741 | 3 | 7616250 | 0.6 | 12528.6 | 0.00105 | 13.1864 | 0.617 | 8918.06 | 0.00105 | 9.38626
900 | 8140000 | 7660000 | 240 | 60 | 6.51 | 2.63 | 0.04383333333 | 0.0177462888 | 16294 | 8377672.748 | 4 | 9541760 | 0.75 | 17564.6 | 0.00111 | 19.4573 | 0.767 | 9699.74 | 0.00111 | 10.745
1200 | 7920000 | 7720000 | 300 | 60 | 9.53 | 3.02 | 0.05033333333 | 0.02037786775 | 17268 | 7731905.284 | 5 | 7624350 | 0.883 | 21062.2 | 0.00117 | 24.5567 | 0.9 | 7798.09 | 0.00117 | 9.09191
1500 | 7820000 | 7900000 | 360 | 60 | 12.62 | 3.09 | 0.0515 | 0.02085020243 | 17419 | 7622828.833 |  |  | 1.033 | 21186.6 | 0.00123 | 25.9986 | 1.05 | 11423.9 | 0.00123 | 14.0186
1800 | 7740000 | 7780000 | 420 | 60 | 15.85 | 3.23 | 0.05383333333 | 0.02179487179 | 17763 | 7436442.457 |  |  | 1.183 | 22410.8 | 0.00129 | 28.9447 | 1.2 | 10804.9 | 0.00129 | 13.955
2100 | 7700000 | 7820000 | 480 | 60 | 18.77 | 2.92 | 0.04866666667 | 0.01970310391 | 17921 | 8299096.541 |  |  | 1.333 | 28580 | 0.00136 | 38.8505 | 1.35 | 14179.8 | 0.00136 | 19.2754
2400 | 7540000 | 7720000 | 540 | 60 | 21.99 | 3.22 | 0.05366666667 | 0.02172739541 | 18100 | 7601059.488 |  |  | 1.483 | 29820.5 | 0.00143 | 42.6648 | 1.5 | 14839.4 | 0.00143 | 21.231
2700 | 7320000 | 7720000 | 600 | 60 | 25.12 | 3.13 | 0.05216666667 | 0.02112010796 | 18207 | 7865846.788 |  |  | 1.617 | 28264.6 | 0.00151 | 42.5619 | 1.633 | 15615.5 | 0.00151 | 23.5143
3000 | 7100000 | 7640000 | 660 | 60 | 28.15 | 3.03 | 0.0505 | 0.02044534413 | 18411 | 8216487.101 |  |  | 1.767 | 31180.9 | 0.00158 | 49.4184 | 1.783 | 16222.3 | 0.00158 | 25.7106
3300 | 7040000 | 7640000 | 720 | 60 | 31.38 | 3.23 | 0.05383333333 | 0.02179487179 | 18335 | 7675909.05 |  |  | 1.917 | 32778.6 | 0.00167 | 54.678 | 1.933 | 16089.9 | 0.00167 | 26.8396
3600 | 7100000 | 7560000 | 780 | 60 | 34.39 | 3.01 | 0.05016666667 | 0.02031039136 | 19131 | 8594539.351 |  |  | 2.067 | 34453.3 | 0.00176 | 60.4889 | 2.083 | 19193.8 | 0.00176 | 33.6981
|  |  | 840 | 60 | 37.41 | 3.02 | 0.05033333333 | 0.02037786775 | 19911 | 8915332.761 |  |  | 2.217 | 37074.9 | 0.00185 | 68.5089 | 2.233 | 20941.2 | 0.00185 | 38.6961
Brookfield Raw Data |  |  | 900 | 60 | 40.42 | 3.01 | 0.05016666667 | 0.02031039136 | 19543 | 8779629.007 |  |  | 2.35 | 37368.3 | 0.00194 | 72.6762 | 2.367 | 20603.7 | 0.00194 | 40.0714
time | viscosity | viscosity 2 | 960 | 60 | 43.73 | 3.31 | 0.05516666667 | 0.02233468286 | 19204 | 7845400.735 |  |  | 2.5 | 35767.7 | 0.00205 | 73.2153 | 2.517 | 30339.1 | 0.00205 | 62.1032
1 | 700000 | 520000 | 1020 | 60 | 46.99 | 3.26 | 0.05433333333 | 0.02199730094 | 19170 | 7951625.927 |  |  | 2.65 | 54540.1 | 0.00215 | 117.503 | 2.667 | 31098 | 0.00215 | 66.9985
2 | 1040000 | 820000 | 1080 | 60 | 50.12 | 3.13 | 0.05216666667 | 0.02112010796 | 19007 | 8211465.365 |  |  | 2.8 | 55887.4 | 0.00227 | 126.727 | 2.817 | 34442.4 | 0.00227 | 78.0996
3 | 1640000 | 1200000 | 1140 | 60 | 53.31 | 3.19 | 0.05316666667 | 0.02152496626 | 18930 | 8024377.642 |  |  | 2.95 | 56068.4 | 0.00239 | 133.812 | 2.967 | 34480 | 0.00239 | 82.2896
4 | 2300000 | 1700000 | 1200 | 60 | 56.44 | 3.13 | 0.05216666667 | 0.02112010796 | 19262 | 8321631.287 |  |  | 3.083 | 54895.2 | 0.00251 | 137.89 | 3.1 | 36587 | 0.00251 | 91.9024
5 | 3100000 | 2320000 | 1260 | 60 | 59.52 | 3.08 | 0.05133333333 | 0.02078272605 | 20390 | 8951955.972 |  |  | 3.233 | 57679.6 | 0.00264 | 152.491 | 3.25 | 36306.5 | 0.00264 | 95.9857
6 | 3800000 | 2960000 | 1320 | 60 | 62.36 | 2.84 | 0.04733333333 | 0.01916329285 | 21960 | 10455996.37 |  |  | 3.383 | 57595.7 | 0.00278 | 160.263 | 3.4 | 36580.1 | 0.00278 | 101.786
7 | 4540000 | 3580000 |  |  |  |  | stabilized avg = | 0.020951417 |  |  |  |  | 3.533 | 56081.1 | 0.00293 | 164.242 | 3.55 | 37537.8 | 0.00293 | 109.935
8 | 5180000 | 4180000 | [10 empty] | 3.683 | 55547.6 | 0.00308 | 171.22 | 3.7 | 38225.9 | 0.00308 | 117.827
9 | 5720000 | 4720000 | CPA Trial 2 | syringe pump rate = | 1.00 mL/min |  |  | density (g/mL) = | 2.47 |  |  |  | 3.817 | 54013.5 | 0.00324 | 175.232 | 3.833 | 39055.9 | 0.00324 | 126.706
10 | 6160000 | 5140000 | Time (s) | Time Elapsed (s) | Total Mass | Step Mass (g) | Mass Flow Rate (g/s) | volumetric flow rate | Pressure | viscosity 2 |  |  | 3.967 | 54059.7 | 0.00341 | 184.589 | 3.983 | 49289.6 | 0.00341 | 168.302
11 | 6520000 | 5500000 | 60 | 60 | 1.08 | 1.08 | 0.018 | 0.007287449393 | 8932 | 11183465.11 |  |  | 4.15 | 66638.6 | 0.00359 | 239.487 | 4.133 | 48206 | 0.00359 | 173.243
12 | 6820000 | 5780000 | 120 | 60 | 3.03 | 1.95 | 0.0325 | 0.01315789474 | 11436 | 7930324.593 |  |  | 4.317 | 59518.3 | 0.00378 | 225.127 | 4.283 | 46516.3 | 0.00378 | 175.947
13 | 7020000 | 6000000 | 180 | 60 | 5.24 | 2.21 | 0.03683333333 | 0.0149122807 | 13824 | 8458490.77 |  |  | 4.483 | 61724.7 | 0.00398 | 245.73 | 4.433 | 46764.6 | 0.00398 | 186.173
14 | 7180000 | 6160000 | 240 | 60 | 7.83 | 2.59 | 0.04316666667 | 0.01747638327 | 15028 | 7846082.143 |  |  | 4.633 | 60621.7 | 0.00419 | 254.009 | 4.567 | 45227.1 | 0.00419 | 189.505
15 | 7340000 | 6260000 | 300 | 60 | 10.54 | 2.71 | 0.04516666667 | 0.01828609987 | 16025 | 7996136.064 |  |  | 4.783 | 59740.4 | 0.00441 | 263.458 | 4.717 | 44603.9 | 0.00441 | 196.706
16 | 7460000 | 6300000 | 360 | 60 | 13.41 | 2.87 | 0.04783333333 | 0.019365722 | 16597 | 7819862.658 |  |  | 4.933 | 58196.5 | 0.00464 | 270.124 | 4.867 | 51777.5 | 0.00464 | 240.33
17 | 7560000 | 6320000 | 420 | 60 | 16.44 | 3.03 | 0.0505 | 0.02044534413 | 17060 | 7613560.911 |  |  | 5.083 | 55910.6 | 0.00489 | 273.138 | 5.017 | 49559.2 | 0.00489 | 242.11
18 | 7660000 | 6360000 | 480 | 60 | 19.42 | 2.98 | 0.04966666667 | 0.02010796221 | 17304 | 7852024.945 |  |  | 5.233 | 63086.3 | 0.00514 | 324.374 | 5.183 | 48114.9 | 0.00514 | 247.395
19 | 7740000 | 6420000 | 540 | 60 | 22.46 | 3.04 | 0.05066666667 | 0.02051282051 | 17607 | 7831829.223 |  |  | 5.383 | 60789.1 | 0.00541 | 328.971 | 5.333 | 47031.4 | 0.00541 | 254.519
20 | 7820000 | 6500000 | 600 | 60 | 25.54 | 3.08 | 0.05133333333 | 0.02078272605 | 17720 | 7779728.289 |  |  | 5.533 | 58187.6 | 0.0057 | 331.425 | 5.467 | 45350.4 | 0.0057 | 258.307
21 | 7860000 | 6560000 | 660 | 60 | 28.62 | 3.08 | 0.05133333333 | 0.02078272605 | 17913 | 7864462.35 |  |  | 5.667 | 55996.6 | 0.00599 | 335.69 | 5.617 | 49170.4 | 0.00599 | 294.768
22 | 7880000 | 6640000 | 720 | 60 | 31.71 | 3.09 | 0.0515 | 0.02085020243 | 18113 | 7926534.167 |  |  | 5.817 | 54395.8 | 0.00631 | 343.214 | 5.767 | 46872.7 | 0.00631 | 295.746
23 | 7920000 | 6740000 | 780 | 60 | 34.92 | 3.21 | 0.0535 | 0.02165991903 | 18168 | 7653384.228 |  |  | 5.967 | 58290.8 | 0.00664 | 387.098 | 5.917 | 45673.9 | 0.00664 | 303.312
24 | 7960000 | 6820000 | 840 | 60 | 38 | 3.08 | 0.05133333333 | 0.02078272605 | 17919 | 7867096.57 |  |  | 6.117 | 55330.4 | 0.00699 | 386.73 | 6.067 | 43812.1 | 0.00699 | 306.223
25 | 8020000 | 6900000 | 60 | 60 | 41.17 | 3.17 | 0.05283333333 | 0.0213900135 | 18009 | 7682131.98 |  |  | 6.267 | 53530.4 | 0.00736 | 393.792 | 6.217 | 45680.1 | 0.00736 | 336.042
26 | 8040000 | 6940000 | 120 | 60 | 44.29 | 3.12 | 0.052 | 0.02105263158 | 17961 | 7784439.49 |  |  | 6.4 | 51652.6 | 0.00774 | 399.927 | 6.35 | 43467.4 | 0.00774 | 336.552
27 | 8040000 | 6980000 | 180 | 60 | 47.5 | 3.21 | 0.0535 | 0.02165991903 | 17996 | 7580928.147 |  |  | 6.55 | 53407.3 | 0.00815 | 435.223 | 6.5 | 41822.5 | 0.00815 | 340.816
28 | 8040000 | 7020000 | 240 | 60 | 50.68 | 3.18 | 0.053 | 0.02145748988 | 17700 | 7526578.138 |  |  | 6.717 | 50774.1 | 0.00858 | 435.487 | 6.65 | 39894.4 | 0.00858 | 342.172
29 | 8040000 | 7040000 | 300 | 60 | 53.88 | 3.2 | 0.05333333333 | 0.02159244265 | 17754 | 7502355.951 |  |  | 6.867 | 48086.1 | 0.00903 | 434.084 | 6.8 | 41493.1 | 0.00903 | 374.568
30 | 8020000 | 7060000 | 370 | 60 | 57.08 | 3.2 | 0.05333333333 | 0.02159244265 | 17506 | 7397557.918 |  |  | 7.017 | 49996.3 | 0.0095 | 475.024 | 6.967 | 39509 | 0.0095 | 375.382
301 | 640000 | 640000 | 420 | 60 | 60.27 | 3.19 | 0.05316666667 | 0.02152496626 | 17633 | 7474582.724 |  |  | 7.15 | 47804.3 | 0.01 | 478.042 | 7.1 | 40400.9 | 0.01 | 404.008
302 | 1420000 | 1380000 | 480 | 60 | 63.5 | 3.23 | 0.05383333333 | 0.02179487179 | 17352 | 7264378.175 |  |  | 7.3 | 44962.6 | 0.01052 | 473.231 | 7.25 | 38286.6 | 0.01052 | 402.966
303 | 2460000 | 2400000 | 540 | 60 | 66.7 | 3.2 | 0.05333333333 | 0.02159244265 | 17347 | 7330368.857 |  |  | 7.45 | 46064.2 | 0.01108 | 510.279 | 7.4 | 36570.5 | 0.01108 | 405.112
304 | 3720000 | 3540000 | 600 | 60 | 69.88 | 3.18 | 0.053 | 0.02145748988 | 17282 | 7348831.829 |  |  | 7.6 | 44428.4 | 0.01166 | 517.997 | 7.55 | 37352.8 | 0.01166 | 435.501
305 | 4900000 | 4560000 | 660 | 60 | 73.06 | 3.18 | 0.053 | 0.02145748988 | 17263 | 7340752.451 |  |  | 7.75 | 44371.7 | 0.01227 | 544.495 | 7.7 | 35377.2 | 0.01227 | 434.121
306 | 5900000 | 5400000 | 720 | 60 | 76.26 | 3.2 | 0.05333333333 | 0.02159244265 | 17156 | 7249657.468 |  |  | 7.883 | 41951.9 | 0.01292 | 541.829 | 7.833 | 35527.4 | 0.01292 | 458.853
307 | 6700000 | 6100000 | 780 | 60 | 79.48 | 3.22 | 0.05366666667 | 0.02172739541 | 16972 | 7127358.101 |  |  | 8.033 | 41718.8 | 0.01359 | 567.107 | 7.983 | 33428.8 | 0.01359 | 454.415
308 | 7280000 | 6620000 | 840 | 60 | 82.69 | 3.21 | 0.0535 | 0.02165991903 | 16895 | 7117124.975 |  |  | 8.183 | 39480.5 | 0.01431 | 564.855 | 8.133 | 33458.3 | 0.01431 | 478.694
309 | 7680000 | 6980000 | 60 | 60 | 85.82 | 3.13 | 0.05216666667 | 0.02112010796 | 16967 | 7330137.994 |  |  | 8.333 | 39787.9 | 0.01506 | 599.139 | 8.283 | 31659.9 | 0.01506 | 476.745
310 | 7920000 | 7180000 | 120 | 60 | 88.95 | 3.13 | 0.05216666667 | 0.02112010796 | 17450 | 7538805.21 |  |  | 8.483 | 38041.6 | 0.01585 | 602.917 | 8.433 | 31499.7 | 0.01585 | 499.235
311 | 8100000 | 7280000 | 180 | 60 | 91.96 | 3.01 | 0.05016666667 | 0.02031039136 | 18514 | 8317354.113 |  |  | 8.65 | 37149.1 | 0.01668 | 619.684 | 8.567 | 31270.4 | 0.01668 | 521.621
312 | 8180000 | 7340000 | 240 | 60 | 94.43 | 2.47 | 0.04116666667 | 0.01666666667 | 21749 | 11906764.62 |  |  | 8.817 | 35202.2 | 0.01756 | 618.035 | 8.717 | 29463.6 | 0.01756 | 517.285
313 | 8240000 | 7360000 |  |  |  |  | stabilized avg = | 0.01848852901 |  |  |  |  | 8.983 | 34713.8 | 0.01848 | 641.457 | 8.867 | 29082.2 | 0.01848 | 537.394
314 | 8280000 | 7420000 | [10 empty] | 9.15 | 33742 | 0.01945 | 656.235 | 9.017 | 28473.8 | 0.01945 | 553.775
315 | 8280000 | 7460000 | [10 empty] | 9.3 | 31885.4 | 0.02047 | 652.682 | 9.167 | 27064 | 0.02047 | 553.991
316 | 8260000 | 7460000 | [10 empty] | 9.467 | 31428.7 | 0.02154 | 677.109 | 9.317 | 26186.9 | 0.02154 | 564.178
317 | 8260000 | 7460000 | [10 empty] | 9.617 | 30401.1 | 0.02268 | 689.356 | 9.467 | 25942.6 | 0.02268 | 588.258
318 | 8260000 | 7460000 | [10 empty] | 9.767 | 29960.5 | 0.02387 | 715.032 | 9.617 | 25213.6 | 0.02387 | 601.744
319 | 8280000 | 7440000 | [10 empty] | 9.917 | 29137.5 | 0.02512 | 731.898 | 9.8 | 24701.7 | 0.02512 | 620.476
320 | 8260000 | 7440000 | [10 empty] | 10.05 | 28616.5 | 0.02644 | 756.549 | 9.95 | 23690.6 | 0.02644 | 626.322
321 | 8260000 | 7400000 | [10 empty] | 10.217 | 27472.5 | 0.02783 | 764.437 | 10.117 | 23021.8 | 0.02783 | 640.594
322 | 8280000 | 7360000 | [10 empty] | 10.367 | 26646.3 | 0.02929 | 780.374 | 10.267 | 22474.8 | 0.02929 | 658.206
323 | 8280000 | 7320000 | [10 empty] | 10.517 | 25691.8 | 0.03082 | 791.922 | 10.417 | 21919 | 0.03082 | 675.628
324 | 8260000 | 7300000 | [10 empty] | 10.667 | 24729.7 | 0.03244 | 802.285 | 10.55 | 21813.1 | 0.03244 | 707.664
325 | 8240000 | 7280000 | [10 empty] | 10.8 | 23815 | 0.03415 | 813.172 | 10.7 | 20921.5 | 0.03415 | 714.372
326 | 8200000 | 7280000 | [10 empty] | 10.95 | 23172.1 | 0.03594 | 832.761 | 10.867 | 19985.8 | 0.03594 | 718.251
327 | 8140000 | 7280000 | [10 empty] | 11.1 | 22797.6 | 0.03782 | 862.315 | 11.017 | 19668.5 | 0.03782 | 743.958
328 | 8080000 | 7280000 | [10 empty] | 11.25 | 21699.3 | 0.03981 | 863.86 | 11.167 | 18878.1 | 0.03981 | 751.55
329 | 8040000 | 7280000 | [10 empty] | 11.417 | 21203.4 | 0.0419 | 888.437 | 11.3 | 18355.5 | 0.0419 | 769.107
330 | 7980000 | 7260000 | [10 empty] | 11.55 | 20497.3 | 0.0441 | 903.938 | 11.45 | 17695.8 | 0.0441 | 780.394
601 | 640000 | 660000 | [10 empty] | 11.7 | 19943.3 | 0.04642 | 925.683 | 11.6 | 17213 | 0.04642 | 798.956
602 | 1420000 | 1420000 | [10 empty] | 11.85 | 19167.9 | 0.04885 | 936.404 | 11.75 | 16812.1 | 0.04885 | 821.314
603 | 2440000 | 2460000 | [10 empty] | 12 | 18605.2 | 0.05142 | 956.628 | 11.9 | 16354.1 | 0.05142 | 840.883
604 | 3680000 | 3640000 | [10 empty] | 12.15 | 18105.2 | 0.05412 | 979.795 | 12.05 | 16030.1 | 0.05412 | 867.499
605 | 4840000 | 4700000 | [10 empty] | 12.283 | 17537.1 | 0.05696 | 998.878 | 12.2 | 15555 | 0.05696 | 885.982
606 | 5840000 | 5540000 | [10 empty] | 12.433 | 16846.9 | 0.05995 | 1009.94 | 12.35 | 14991.4 | 0.05995 | 898.71
607 | 6640000 | 6240000 | [10 empty] | 12.583 | 16594.1 | 0.0631 | 1047.02 | 12.5 | 14580.2 | 0.0631 | 919.943
608 | 7240000 | 6740000 | [10 empty] | 12.75 | 16112.3 | 0.06641 | 1069.98 | 12.65 | 13942.1 | 0.06641 | 925.871
609 | 7660000 | 7080000 | [10 empty] | 12.9 | 15450.3 | 0.06989 | 1079.89 | 12.783 | 13735.7 | 0.06989 | 960.05
610 | 7960000 | 7280000 | [10 empty] | 13.033 | 15111.2 | 0.07356 | 1111.64 | 12.933 | 13321.9 | 0.07356 | 980.009
611 | 8180000 | 7380000 | [10 empty] | 13.183 | 14549.3 | 0.07743 | 1126.5 | 13.083 | 12803.6 | 0.07743 | 991.334
612 | 8320000 | 7420000 | [10 empty] | 13.333 | 14132.3 | 0.08149 | 1151.65 | 13.233 | 12480.6 | 0.08149 | 1017.06
613 | 8360000 | 7420000 | [10 empty] | 13.483 | 13761.1 | 0.08577 | 1180.28 | 13.4 | 12011.5 | 0.08577 | 1030.22
614 | 8360000 | 7440000 | [10 empty] | 13.633 | 13227.4 | 0.09027 | 1194.07 | 13.533 | 11655.6 | 0.09027 | 1052.17
615 | 8340000 | 7460000 | [10 empty] | 13.767 | 12700 | 0.09501 | 1206.65 | 13.683 | 11289.5 | 0.09501 | 1072.63
616 | 8300000 | 7500000 | [10 empty] | 13.933 | 12278.1 | 0.1 | 1227.81 | 13.833 | 10944.8 | 0.1 | 1094.48
617 | 8280000 | 7520000 | [10 empty] | 14.083 | 11838.4 | 0.10525 | 1245.98 | 13.983 | 10588.4 | 0.10525 | 1114.43
618 | 8260000 | 7540000 | [10 empty] | 14.233 | 11451.4 | 0.11078 | 1268.54 | 14.133 | 10206.2 | 0.11078 | 1130.6
619 | 8260000 | 7560000 | [10 empty] | 14.383 | 11158.6 | 0.11659 | 1301 | 14.267 | 9883.3 | 0.11659 | 1152.3
620 | 8260000 | 7560000 | [10 empty] | 14.517 | 10744.5 | 0.12271 | 1318.48 | 14.417 | 9477.46 | 0.12271 | 1163
621 | 8240000 | 7520000 | [10 empty] | 14.667 | 10194.2 | 0.12915 | 1316.63 | 14.583 | 9126.95 | 0.12915 | 1178.79
622 | 8220000 | 7480000 | [10 empty] | 14.817 | 9744.77 | 0.13594 | 1324.66 | 14.733 | 8639.22 | 0.13594 | 1174.37
623 | 8220000 | 7460000 | [10 empty] | 14.967 | 9276.66 | 0.14307 | 1327.23 | 14.883 | 8365.09 | 0.14307 | 1196.81
624 | 8220000 | 7460000 | [10 empty] | 15.133 | 8716.22 | 0.15058 | 1312.52 | 15.017 | 8083.53 | 0.15058 | 1217.24
625 | 8200000 | 7460000 | [10 empty] | 15.267 | 8294.9 | 0.15849 | 1314.65 | 15.167 | 7753.53 | 0.15849 | 1228.85
626 | 8180000 | 7440000 | [10 empty] | 15.417 | 7806.38 | 0.16681 | 1302.18 | 15.317 | 7318.71 | 0.16681 | 1220.83
627 | 8180000 | 7420000 | [10 empty] | 15.567 | 7346.65 | 0.17557 | 1289.83 | 15.467 | 6953.75 | 0.17557 | 1220.85
628 | 8160000 | 7400000 | [10 empty] | 15.717 | 6940.84 | 0.18478 | 1282.56 | 15.617 | 6634.6 | 0.18478 | 1225.97
629 | 8140000 | 7360000 | [10 empty] | 15.867 | 6504.39 | 0.19449 | 1265.01 | 15.767 | 6342.94 | 0.19449 | 1233.61
630 | 8100000 | 7300000 | [10 empty] | 16 | 6082.6 | 0.2047 | 1245.08 | 15.917 | 6064.69 | 0.2047 | 1241.42
901 | 660000 | 680000 | [10 empty] | 16.15 | 5771.51 | 0.21544 | 1243.43 | 16.067 | 5759.18 | 0.21544 | 1240.77
902 | 1420000 | 1440000 | [10 empty] | 16.3 | 5508.26 | 0.22675 | 1249.02 | 16.217 | 5442.84 | 0.22675 | 1234.18
903 | 2460000 | 2480000 | [10 empty] | 16.467 | 5160.7 | 0.23866 | 1231.64 | 16.367 | 5121.17 | 0.23866 | 1222.21
904 | 3680000 | 3660000 | [10 empty] | 16.617 | 4833.21 | 0.25119 | 1214.04 | 16.5 | 4894.65 | 0.25119 | 1229.48
905 | 4820000 | 4740000 | [10 empty] | 16.75 | 4579.05 | 0.26437 | 1210.59 | 16.65 | 4545.5 | 0.26437 | 1201.72
906 | 5800000 | 5620000 | [10 empty] | 16.9 | 4268.66 | 0.27825 | 1187.78 | 16.8 | 4309.18 | 0.27825 | 1199.05
907 | 6580000 | 6340000 | [10 empty] | 17.05 | 4010.97 | 0.29286 | 1174.66 | 16.95 | 4074.1 | 0.29286 | 1193.15
908 | 7140000 | 6860000 | [10 empty] | 17.2 | 3714.76 | 0.30824 | 1145.03 | 17.117 | 3856.95 | 0.30824 | 1188.86
909 | 7520000 | 7200000 | [10 empty] | 17.35 | 3527.74 | 0.32442 | 1144.47 | 17.25 | 3643.71 | 0.32442 | 1182.1
910 | 7740000 | 7400000 | [10 empty] | 17.483 | 3274.73 | 0.34145 | 1118.17 | 17.4 | 3394.77 | 0.34145 | 1159.16
911 | 7880000 | 7500000 | [10 empty] | 17.65 | 3064.87 | 0.35938 | 1101.45 | 17.55 | 3171.78 | 0.35938 | 1139.87
912 | 7960000 | 7560000 | [10 empty] | 17.8 | 2824.66 | 0.37825 | 1068.42 | 17.7 | 2937.19 | 0.37825 | 1110.98
913 | 8020000 | 7600000 | [10 empty] | 17.95 | 2612.09 | 0.39811 | 1039.89 | 17.85 | 2747.96 | 0.39811 | 1093.98
914 | 8060000 | 7620000 | [10 empty] | 18.1 | 2382.74 | 0.41901 | 998.382 | 17.983 | 2576.4 | 0.41901 | 1079.53
915 | 8080000 | 7640000 | [10 empty] | 18.233 | 2178.16 | 0.441 | 960.579 | 18.133 | 2380.01 | 0.441 | 1049.59
916 | 8080000 | 7660000 | [10 empty] | 18.383 | 1979.31 | 0.46416 | 918.711 | 18.3 | 2173.08 | 0.46416 | 1008.65
917 | 8100000 | 7660000 | [10 empty] | 18.533 | 1767.78 | 0.48853 | 863.604 | 18.45 | 1961.91 | 0.48853 | 958.44
918 | 8120000 | 7660000 | [10 empty] | 18.683 | 1576.94 | 0.51417 | 810.818 | 18.6 | 1763.94 | 0.51417 | 906.972
919 | 8140000 | 7660000 | [10 empty] | 18.85 | 1448.93 | 0.54117 | 784.112 | 18.733 | 1606.84 | 0.54117 | 869.57
920 | 8140000 | 7640000 | [10 empty] | 18.983 | 1267.21 | 0.56958 | 721.777 | 18.883 | 1440.75 | 0.56958 | 820.618
921 | 8140000 | 7620000 | [10 empty] | 19.133 | 1106.41 | 0.59948 | 663.274 | 19.033 | 1294.61 | 0.59948 | 776.092
922 | 8120000 | 7600000 | [10 empty] | 19.283 | 964.415 | 0.63095 | 608.502 | 19.183 | 1119.94 | 0.63095 | 706.628
923 | 8080000 | 7580000 | [10 empty] | 19.433 | 828.388 | 0.66408 | 550.116 | 19.333 | 964.413 | 0.66408 | 640.447
924 | 8020000 | 7580000 | [10 empty] | 19.583 | 717.357 | 0.69894 | 501.392 | 19.5 | 825.754 | 0.69894 | 577.156
925 | 7940000 | 7560000 | [10 empty] | 19.733 | 604.752 | 0.73564 | 444.879 | 19.65 | 710.425 | 0.73564 | 522.616
926 | 7900000 | 7560000 | [10 empty] | 19.883 | 519.127 | 0.77426 | 401.939 | 19.783 | 602.948 | 0.77426 | 466.838
927 | 7880000 | 7580000 | [10 empty] | 20.033 | 442.588 | 0.81491 | 360.668 | 19.933 | 504.693 | 0.81491 | 411.278
928 | 7860000 | 7580000 | [10 empty] | 20.167 | 382.399 | 0.85769 | 327.98 | 20.083 | 435.603 | 0.85769 | 373.613
929 | 7840000 | 7560000 | [10 empty] | 20.317 | 323.717 | 0.90272 | 292.226 | 20.233 | 345.438 | 0.90272 | 311.834
930 | 7820000 | 7540000 | [10 empty] | 20.467 | 268.212 | 0.95011 | 254.832 | 20.383 | 283 | 0.95011 | 268.882
1201 | 660000 | 680000 | [10 empty] | 20.617 | 221.531 | 0.99999 | 221.53 | 20.517 | 232.799 | 0.99999 | 232.798
1202 | 1440000 | 1440000 | [10 empty] | 20.817 | 182.599 | 1.05249 | 192.185 | 20.667 | 187.743 | 1.05249 | 197.599
1203 | 2460000 | 2480000 | [10 empty] | 20.967 | 149.307 | 1.10775 | 165.395 | 20.817 | 153.353 | 1.10775 | 169.876
1204 | 3680000 | 3680000 | [10 empty] | 21.117 | 128.933 | 1.16591 | 150.325 | 20.967 | 118.85 | 1.16591 | 138.568
1205 | 4780000 | 4760000 | [10 empty] | 21.25 | 107.089 | 1.22712 | 131.411 | 21.117 | 94.7017 | 1.22712 | 116.21
1206 | 5700000 | 5640000 | [10 empty] | 21.4 | 70.3215 | 1.29154 | 90.8231 | 21.25 | 70.5339 | 1.29154 | 91.0975
1207 | 6440000 | 6360000 | [10 empty] | 21.55 | 57.3137 | 1.35935 | 77.9093 | 21.4 | 52.7248 | 1.35935 | 71.6714
1208 | 6980000 | 6900000 | [10 empty] | 21.7 | 39.9659 | 1.43071 | 57.1798 | 21.55 | 37.745 | 1.43071 | 54.0023
1209 | 7340000 | 7280000 | [10 empty] | 21.85 | 29.2499 | 1.50583 | 44.0453 | 21.7 | 27.2542 | 1.50583 | 41.0401
1210 | 7580000 | 7500000 | [10 empty] | 21.983 | 22.7871 | 1.58488 | 36.1149 | 21.85 | 26.2695 | 1.58488 | 41.6342
1211 | 7720000 | 7620000 | [10 empty] | 22.133 | 13.3972 | 1.66809 | 22.3477 | 21.983 | 13.65 | 1.66809 | 22.7695
1212 | 7820000 | 7680000 | [10 empty] | 22.283 | 12.3415 | 1.75567 | 21.6675 | 22.133 | 7.4368 | 1.75567 | 13.0565
1213 | 7880000 | 7700000 | [10 empty] | 22.433 | 4.37396 | 1.84784 | 8.08237 | 22.283 | 4.33908 | 1.84784 | 8.01791
1214 | 7920000 | 7700000 | [10 empty] | 22.583 | -0.0115 | 1.94485 | -0.0225 | 22.433 | -0.097 | 1.94485 | -0.1887
1215 | 7920000 | 7700000 | [10 empty] | 22.717 | -2.813 | 2.04696 | -5.758 | 22.583 | -2.7246 | 2.04696 | -5.5771
1216 | 7900000 | 7680000 | [10 empty] | 22.867 | -3.7474 | 2.15442 | -8.0735 | 22.717 | -5.3612 | 2.15442 | -11.55
1217 | 7860000 | 7660000 | [10 empty] | 23.017 | -5.7848 | 2.26753 | -13.117 | 22.867 | -6.7933 | 2.26753 | -15.404
1218 | 7820000 | 7660000 | [10 empty] | 23.167 | -7.4305 | 2.38657 | -17.734 | 23.017 | -8.2855 | 2.38657 | -19.774
1219 | 7840000 | 7680000 | [10 empty] | 23.317 | -8.0299 | 2.51187 | -20.17 | 23.167 | -8.3247 | 2.51187 | -20.911
1220 | 7840000 | 7700000 | [10 empty] | 23.45 | -8.5221 | 2.64374 | -22.53 | 23.317 | -9.5355 | 2.64374 | -25.21
1221 | 7860000 | 7700000 | [10 empty] | 23.6 | -9.2407 | 2.78254 | -25.713 | 23.45 | -0.3679 | 2.78254 | -1.0238
1222 | 7860000 | 7720000 | [10 empty] | 23.75 | -1.0585 | 2.92863 | -3.0999 | 23.6 | -1.3532 | 2.92863 | -3.9629
1223 | 7880000 | 7720000 | [14 empty] | 23.75 | -1.3447 | 3.08238 | -4.145
1224 | 7860000 | 7680000 | [14 empty] | 23.9 | -2.5077 | 3.24421 | -8.1356
1225 | 7840000 | 7660000 | [14 empty] | 24.05 | -1.707 | 3.41453 | -5.8286
1226 | 7800000 | 7660000 | [14 empty] | 24.183 | -1.9198 | 3.59379 | -6.8993
1227 | 7760000 | 7680000 | [14 empty] | 24.333 | -2.3584 | 3.78247 | -8.9204
1228 | 7740000 | 7680000 | [14 empty] | 24.483 | -2.093 | 3.98105 | -8.3324
1229 | 7740000 | 7660000 | [14 empty] | 24.633 | -2.1691 | 4.19005 | -9.0886
1230 | 7720000 | 7640000 | [14 empty] | 24.783 | -0.679 | 4.41003 | -2.9943
1501 | 660000 | 680000 | [14 empty] | 24.917 | -1.1327 | 4.64156 | -5.2575
1502 | 1440000 | 1440000 | [14 empty] | 25.067 | -1.3685 | 4.88524 | -6.6855
1503 | 2460000 | 2480000 | [14 empty] | 25.217 | -1.2581 | 5.14172 | -6.4689
1504 | 3680000 | 3680000 | [14 empty] | 25.367 | -1.5731 | 5.41166 | -8.5129
1505 | 4780000 | 4760000 | [14 empty] | 25.517 | -1.3314 | 5.69577 | -7.5831
1506 | 5700000 | 5660000 | [14 empty] | 25.65 | -1.0236 | 5.9948 | -6.1363
1507 | 6420000 | 6380000 | [14 empty] | 25.8 | -0.445 | 6.30953 | -2.8077
1508 | 6900000 | 6940000 | [14 empty] | 25.95 | -0.566 | 6.64078 | -3.7588
1509 | 7240000 | 7320000 | [14 empty] | 26.1 | -0.5359 | 6.98943 | -3.7456
1510 | 7480000 | 7560000 | [14 empty] | 26.25 | -0.4964 | 7.35637 | -3.6513
1511 | 7620000 | 7700000 | [14 empty] | 26.383 | -0.4717 | 7.74258 | -3.6518
1512 | 7700000 | 7800000 | [14 empty] | 26.533 | -0.4474 | 8.14907 | -3.6462
1513 | 7720000 | 7880000 | [14 empty] | 26.683 | -0.0212 | 8.5769 | -0.1821
1514 | 7760000 | 7900000 | [14 empty] | 26.833 | -0.3852 | 9.02719 | -3.4769
1515 | 7800000 | 7880000 | [14 empty] | 26.983 | -0.5739 | 9.50112 | -5.4526
1516 | 7820000 | 7880000 | [14 empty] | 27.117 | -0.1172 | 9.99993 | -1.1717
1517 | 7820000 | 7840000
1518 | 7820000 | 7800000
1519 | 7800000 | 7780000
1520 | 7800000 | 7720000
1521 | 7820000 | 7700000
1522 | 7820000 | 7660000
1523 | 7820000 | 7640000
1524 | 7820000 | 7620000
1525 | 7800000 | 7620000
1526 | 7780000 | 7620000
1527 | 7780000 | 7620000
1528 | 7780000 | 7580000
1529 | 7800000 | 7560000
1530 | 7780000 | 7580000
1801 | 660000 | 680000
1802 | 1440000 | 1440000
1803 | 2460000 | 2480000
1804 | 3660000 | 3680000
1805 | 4740000 | 4760000
1806 | 5640000 | 5620000
1807 | 6360000 | 6320000
1808 | 6880000 | 6820000
1809 | 7260000 | 7180000
1810 | 7500000 | 7420000
1811 | 7640000 | 7580000
1812 | 7700000 | 7680000
1813 | 7740000 | 7740000
1814 | 7720000 | 7760000
1815 | 7720000 | 7780000
1816 | 7700000 | 7760000
1817 | 7720000 | 7760000
1818 | 7740000 | 7760000
1819 | 7720000 | 7780000
1820 | 7660000 | 7780000
1821 | 7640000 | 7760000
1822 | 7640000 | 7760000
1823 | 7660000 | 7740000
1824 | 7660000 | 7720000
1825 | 7640000 | 7720000
1826 | 7620000 | 7720000
1827 | 7660000 | 7720000
1828 | 7680000 | 7720000
1829 | 7680000 | 7720000
1830 | 7660000 | 7720000
2101 | 660000 | 680000
2102 | 1420000 | 1440000
2103 | 2440000 | 2480000
2104 | 3640000 | 3660000
2105 | 4720000 | 4740000
2106 | 5620000 | 5620000
2107 | 6340000 | 6340000
2108 | 6840000 | 6880000
2109 | 7160000 | 7240000
2110 | 7360000 | 7480000
2111 | 7540000 | 7640000
2112 | 7640000 | 7720000
2113 | 7680000 | 7780000
2114 | 7700000 | 7800000
2115 | 7680000 | 7820000
2116 | 7680000 | 7820000
2117 | 7680000 | 7820000
2118 | 7640000 | 7800000
2119 | 7640000 | 7780000
2120 | 7620000 | 7760000
2121 | 7600000 | 7700000
2122 | 7580000 | 7680000
2123 | 7540000 | 7660000
2124 | 7540000 | 7620000
2125 | 7540000 | 7620000
2126 | 7560000 | 7620000
2127 | 7580000 | 7600000
2128 | 7580000 | 7580000
2129 | 7580000 | 7560000
2130 | 7580000 | 7540000
2401 | 660000 | 680000
2402 | 1420000 | 1440000
2403 | 2440000 | 2480000
2404 | 3620000 | 3680000
2405 | 4700000 | 4780000
2406 | 5580000 | 5660000
2407 | 6260000 | 6400000
2408 | 6740000 | 6920000
2409 | 7040000 | 7240000
2410 | 7200000 | 7420000
2411 | 7280000 | 7540000
2412 | 7340000 | 7580000
2413 | 7400000 | 7620000
2414 | 7480000 | 7640000
2415 | 7540000 | 7640000
2416 | 7540000 | 7620000
2417 | 7520000 | 7600000
2418 | 7520000 | 7620000
2419 | 7520000 | 7640000
2420 | 7520000 | 7660000
2421 | 7500000 | 7700000
2422 | 7460000 | 7720000
2423 | 7420000 | 7720000
2424 | 7380000 | 7700000
2425 | 7320000 | 7660000
2426 | 7280000 | 7620000
2427 | 7260000 | 7560000
2428 | 7320000 | 7540000
2429 | 7360000 | 7540000
2430 | 7400000 | 7560000
2701 | 640000 | 680000
2702 | 1420000 | 1440000
2703 | 2420000 | 2460000
2704 | 3600000 | 3620000
2705 | 4660000 | 4680000
2706 | 5520000 | 5560000
2707 | 6160000 | 6240000
2708 | 6620000 | 6760000
2709 | 6880000 | 7120000
2710 | 7000000 | 7380000
2711 | 7080000 | 7540000
2712 | 7120000 | 7620000
2713 | 7180000 | 7680000
2714 | 7220000 | 7700000
2715 | 7240000 | 7700000
2716 | 7280000 | 7700000
2717 | 7300000 | 7720000
2718 | 7320000 | 7720000
2719 | 7320000 | 7700000
2720 | 7300000 | 7680000
2721 | 7260000 | 7660000
2722 | 7200000 | 7640000
2723 | 7180000 | 7620000
2724 | 7180000 | 7620000
2725 | 7140000 | 7620000
2726 | 7100000 | 7620000
2727 | 7040000 | 7600000
2728 | 7060000 | 7560000
2729 | 7060000 | 7540000
2730 | 7100000 | 7540000
3001 | 640000 | 680000
3002 | 1400000 | 1440000
3003 | 2380000 | 2480000
3004 | 3540000 | 3660000
3005 | 4540000 | 4740000
3006 | 5360000 | 5620000
3007 | 5980000 | 6300000
3008 | 6420000 | 6800000
3009 | 6680000 | 7160000
3010 | 6820000 | 7400000
3011 | 6900000 | 7520000
3012 | 6940000 | 7600000
3013 | 6960000 | 7620000
3014 | 6980000 | 7640000
3015 | 6980000 | 7620000
3016 | 7000000 | 7580000
3017 | 7040000 | 7580000
3018 | 7060000 | 7580000
3019 | 7080000 | 7580000
3020 | 7100000 | 7580000
3021 | 7100000 | 7580000
3022 | 7100000 | 7600000
3023 | 7080000 | 7600000
3024 | 7020000 | 7620000
3025 | 6960000 | 7640000
3026 | 6920000 | 7620000
3027 | 6880000 | 7600000
3028 | 6820000 | 7600000
3029 | 6840000 | 7600000
3030 | 6860000 | 7600000
3301 | 640000 | 680000
3302 | 1420000 | 1440000
3303 | 2400000 | 2460000
3304 | 3560000 | 3640000
3305 | 4560000 | 4700000
3306 | 5400000 | 5540000
3307 | 6020000 | 6200000
3308 | 6480000 | 6680000
3309 | 6760000 | 7000000
3310 | 6900000 | 7220000
3311 | 7000000 | 7340000
3312 | 7020000 | 7440000
3313 | 6980000 | 7520000
3314 | 6940000 | 7580000
3315 | 6940000 | 7640000
3316 | 6960000 | 7640000
3317 | 6980000 | 7640000
3318 | 7020000 | 7640000
3319 | 7040000 | 7620000
3320 | 7040000 | 7600000
3321 | 7040000 | 7580000
3322 | 7020000 | 7560000
3323 | 7000000 | 7560000
3324 | 6980000 | 7520000
3325 | 6960000 | 7480000
3326 | 6920000 | 7440000
3327 | 6880000 | 7440000
3328 | 6880000 | 7440000
3329 | 6840000 | 7420000
3330 | 6840000 | 7420000
3601 | 660000 | 680000
3602 | 1420000 | 1440000
3603 | 2420000 | 2460000
3604 | 3560000 | 3640000
3605 | 4580000 | 4700000
3606 | 5380000 | 5540000
3607 | 6000000 | 6200000
3608 | 6440000 | 6660000
3609 | 6740000 | 7000000
3610 | 6920000 | 7240000
3611 | 7000000 | 7400000
3612 | 7040000 | 7500000
3613 | 7060000 | 7540000
3614 | 7040000 | 7560000
3615 | 7000000 | 7540000
3616 | 6980000 | 7520000
3617 | 7000000 | 7500000
3618 | 7040000 | 7480000
3619 | 7080000 | 7500000
3620 | 7100000 | 7520000
3621 | 7100000 | 7520000
3622 | 7080000 | 7520000
3623 | 7040000 | 7500000
3624 | 7000000 | 7480000
3625 | 6960000 | 7440000
3626 | 6940000 | 7420000
3627 | 6920000 | 7400000
3628 | 6900000 | 7420000
3629 | 6840000 | 7440000
3630 | 6800000 | 7440000

## 87.5 50 0-70
Brookfield Avg = | 4307692.308 |  | CPA Avg= | 4325926.471 |  | hc (mm) = | 4.133663216 |  |  |  | Ares SSP Avg = | 4558374
(stabilized avg)
Brookfield Summary |  |  | CPA Trial 1 | syringe pump rate = | 2.50 mL/min |  |  | density (g/mL) = | 2.32 |  | Ares SSP |  | Ares SRS 1 |  |  |  | Ares SRS 2
time | viscosity | viscosity 2 | Time (s) | Time Elapsed (s) | Total Mass | Step Mass (g) | Mass Flow Rate (g/s) | volumetric flow rate | Pressure | viscosity | Trial | Viscosity | time | Eta | Rate | stress(t) | time | Eta | Rate | stress(t)
1 | 4600000 | 3620000 | 60 | 60 | 0.55 | 0.55 | 0.009166666667 | 0.003951149425 | 10134 | 23402414.67 | 1 | 5433640 | min | Pa-s | s-1 | Pa | min | Pa-s | s-1 | Pa
300 | 4600000 | 3780000 | 120 | 60 | 4.83 | 4.28 | 0.07133333333 | 0.03074712644 | 14883 | 4416611.233 | 2 | 4729410 | 0.467 | 7827.6 | 0.001 | 7.8276 | 0.45 | 14394.6 | 0.001 | 14.3946
600 | 4400000 | 3900000 | 180 | 60 | 11.78 | 6.95 | 0.1158333333 | 0.04992816092 | 16420 | 3000756.863 | 3 | 4229540 | 0.617 | 9128.56 | 0.00105 | 9.60782 | 0.6 | 14335.3 | 0.00105 | 15.0879
900 | 4480000 | 4020000 | 240 | 60 | 19.01 | 7.23 | 0.1205 | 0.05193965517 | 16738 | 2940408.883 | 4 | 3702690 | 0.767 | 10740.6 | 0.00111 | 11.898 | 0.75 | 14588.8 | 0.00111 | 16.1609
1200 | 4440000 | 4020000 | 300 | 60 | 26.82 | 7.81 | 0.1301666667 | 0.05610632184 | 16784 | 2729523.872 | 5 | 4696590 | 0.917 | 10670.2 | 0.00117 | 12.4406 | 0.9 | 12814.3 | 0.00117 | 14.9404
1500 | 4480000 | 4140000 | 360 | 60 | 34.72 | 7.9 | 0.1316666667 | 0.05675287356 | 16748 | 2692640.172 |  |  | 1.05 | 13485.7 | 0.00123 | 16.5487 | 1.05 | 15940.8 | 0.00123 | 19.5614
1800 | 4500000 | 4160000 | 420 | 60 | 42.49 | 7.77 | 0.1295 | 0.05581896552 | 16872 | 2757960.284 |  |  | 1.2 | 14474.3 | 0.00129 | 18.6943 | 1.183 | 16826.1 | 0.00129 | 21.7317
2100 | 4520000 | 4220000 | 540 | 120 | 58.28 | 15.79 | 0.1315833333 | 0.05671695402 | 16453 | 2646887.136 |  |  | 1.35 | 16899.1 | 0.00136 | 22.9718 | 1.333 | 18972.7 | 0.00136 | 25.7907
2400 | 4560000 | 4240000 | 600 | 60 | 66.19 | 7.91 | 0.1318333333 | 0.05682471264 | 16482 | 2646524.301 |  |  | 1.5 | 16672.5 | 0.00143 | 23.8537 | 1.483 | 18344 | 0.00143 | 26.2452
2700 | 4580000 | 4320000 | 660 | 60 | 74 | 7.81 | 0.1301666667 | 0.05610632184 | 16552 | 2691794.514 |  |  | 1.65 | 15725.9 | 0.00151 | 23.6806 | 1.633 | 17462 | 0.00151 | 26.2949
3000 | 4480000 | 4340000 | 720 | 60 | 81.93 | 7.93 | 0.1321666667 | 0.0569683908 | 16235 | 2600288.681 |  |  | 1.783 | 15476.4 | 0.00158 | 24.5284 | 1.783 | 17768.4 | 0.00158 | 28.161
3300 | 4480000 | 4320000 | 780 | 60 | 89.91 | 7.98 | 0.133 | 0.05732758621 | 16114 | 2564737.536 |  |  | 1.933 | 14976.2 | 0.00167 | 24.9818 | 1.917 | 17901.6 | 0.00167 | 29.8617
3600 | 4540000 | 4260000 |  |  |  |  | stabilized avg = | 0.05544899425 |  |  |  |  | 2.083 | 15027 | 0.00176 | 26.3826 | 2.067 | 19718.7 | 0.00176 | 34.6196
[13 empty] | 2.233 | 15496 | 0.00185 | 28.6343 | 2.217 | 18286.2 | 0.00185 | 33.7901
Brookfield Raw Data |  |  | CPA Trial 2 | syringe pump rate = | 1.50 mL/min |  |  | density (g/mL) = | 2.32 |  |  |  | 2.383 | 14649.2 | 0.00194 | 28.4908 | 2.367 | 18781.9 | 0.00194 | 36.5281
time | viscosity | viscosity 2 | Time (s) | Time Elapsed (s) | Total Mass | Step Mass (g) | Mass Flow Rate (g/s) | volumetric flow rate | Pressure | viscosity 2 |  |  | 2.517 | 16403.3 | 0.00205 | 33.5769 | 2.517 | 18310.5 | 0.00205 | 37.4809
1 | 800000 | 760000 | 60 | 60 | 0.88 | 0.88 | 0.01466666667 | 0.00632183908 | 10398 | 15007543.15 |  |  | 2.667 | 15931.9 | 0.00215 | 34.3243 | 2.65 | 17728.4 | 0.00215 | 38.1947
2 | 1280000 | 1140000 | 120 | 60 | 4.15 | 3.27 | 0.0545 | 0.02349137931 | 18760 | 7286643.821 |  |  | 2.817 | 16285.8 | 0.00227 | 36.9288 | 2.8 | 23506.4 | 0.00227 | 53.3017
3 | 1840000 | 1580000 | 180 | 60 | 8.4 | 4.25 | 0.07083333333 | 0.0305316092 | 20606 | 6158106.924 |  |  | 2.967 | 23761.1 | 0.00239 | 56.7079 | 2.95 | 23641 | 0.00239 | 56.4213
4 | 2480000 | 2000000 | 240 | 60 | 13.05 | 4.65 | 0.0775 | 0.03340517241 | 21263 | 5807832.012 |  |  | 3.117 | 23120.1 | 0.00251 | 58.0749 | 3.1 | 23586.8 | 0.00251 | 59.2472
5 | 3020000 | 2400000 | 300 | 60 | 17.72 | 4.67 | 0.07783333333 | 0.03354885057 | 21688 | 5898547.539 |  |  | 3.25 | 21977.8 | 0.00264 | 58.104 | 3.25 | 22271.6 | 0.00264 | 58.8809
6 | 3420000 | 2780000 | 360 | 60 | 22.61 | 4.89 | 0.0815 | 0.03512931034 | 21579 | 5604861.893 |  |  | 3.4 | 21437.9 | 0.00278 | 59.6522 | 3.383 | 22018 | 0.00278 | 61.2663
7 | 3740000 | 3040000 | 420 | 60 | 27.07 | 4.46 | 0.07433333333 | 0.03204022989 | 21783 | 6203335.822 |  |  | 3.55 | 21012.7 | 0.00293 | 61.5387 | 3.533 | 21378.9 | 0.00293 | 62.611
8 | 4020000 | 3200000 | 480 | 60 | 31.91 | 4.84 | 0.08066666667 | 0.03477011494 | 22017 | 5777703.363 |  |  | 3.7 | 20130.2 | 0.00308 | 62.0494 | 3.683 | 20794.7 | 0.00308 | 64.0975
9 | 4220000 | 3340000 | 540 | 60 | 36.32 | 4.41 | 0.0735 | 0.03168103448 | 22015 | 6340486.179 |  |  | 3.85 | 20266.6 | 0.00324 | 65.7493 | 3.833 | 20269.7 | 0.00324 | 65.7595
10 | 4380000 | 3400000 | 600 | 60 | 41.16 | 4.84 | 0.08066666667 | 0.03477011494 | 21771 | 5713148.018 |  |  | 3.983 | 19119.8 | 0.00341 | 65.2854 | 3.983 | 19774.3 | 0.00341 | 67.5202
11 | 4460000 | 3460000 | 660 | 60 | 45.89 | 4.73 | 0.07883333333 | 0.03397988506 | 21872 | 5873132.738 |  |  | 4.133 | 18904.4 | 0.00359 | 67.9389 | 4.117 | 19698.6 | 0.00359 | 70.793
12 | 4500000 | 3480000 | 720 | 60 | 50.63 | 4.74 | 0.079 | 0.03405172414 | 21906 | 5869852.68 |  |  | 4.283 | 14510 | 0.00378 | 54.8839 | 4.267 | 24697.9 | 0.00378 | 93.4196
13 | 4540000 | 3500000 | 780 | 60 | 55.33 | 4.7 | 0.07833333333 | 0.03376436782 | 21126 | 5709024.114 |  |  | 4.433 | 22445.6 | 0.00398 | 89.3576 | 4.417 | 23660.5 | 0.00398 | 94.1939
14 | 4560000 | 3500000 | 840 | 60 | 59.81 | 4.48 | 0.07466666667 | 0.03218390805 | 18011 | 5106252.331 |  |  | 4.583 | 21887.6 | 0.00419 | 91.7108 | 4.567 | 22345.7 | 0.00419 | 93.63
15 | 4560000 | 3540000 |  |  |  |  | stabilized avg = | 0.03342476489 |  |  |  |  | 4.717 | 21423.9 | 0.00441 | 94.4804 | 4.717 | 21479.3 | 0.00441 | 94.725
16 | 4560000 | 3560000 | [10 empty] | 4.867 | 19917.5 | 0.00464 | 92.4488 | 4.85 | 20476.9 | 0.00464 | 95.0453
17 | 4560000 | 3580000 | [10 empty] | 5.017 | 19243.4 | 0.00489 | 94.0092 | 5 | 20150.1 | 0.00489 | 98.4387
18 | 4560000 | 3600000 | [10 empty] | 5.167 | 18576.4 | 0.00514 | 95.5153 | 5.15 | 19544.2 | 0.00514 | 100.491
19 | 4540000 | 3620000 | [10 empty] | 5.317 | 21378.8 | 0.00541 | 115.696 | 5.3 | 21556.1 | 0.00541 | 116.655
20 | 4540000 | 3620000 | [10 empty] | 5.45 | 20264.7 | 0.0057 | 115.424 | 5.45 | 20170.5 | 0.0057 | 114.887
21 | 4540000 | 3600000 | [10 empty] | 5.6 | 19203.7 | 0.00599 | 115.123 | 5.583 | 19036.2 | 0.00599 | 114.119
22 | 4560000 | 3600000 | [10 empty] | 5.75 | 18402.8 | 0.00631 | 116.114 | 5.733 | 18584.3 | 0.00631 | 117.259
23 | 4580000 | 3600000 | [10 empty] | 5.9 | 18168.5 | 0.00664 | 120.654 | 5.883 | 19759.9 | 0.00664 | 131.222
24 | 4600000 | 3600000 | [10 empty] | 6.05 | 19691.9 | 0.00699 | 137.636 | 6.033 | 18504.8 | 0.00699 | 129.339
25 | 4580000 | 3580000 | [10 empty] | 6.183 | 18322.4 | 0.00736 | 134.787 | 6.183 | 17973.5 | 0.00736 | 132.22
26 | 4580000 | 3560000 | [10 empty] | 6.333 | 17245.5 | 0.00774 | 133.526 | 6.317 | 16996.3 | 0.00774 | 131.596
27 | 4560000 | 3560000 | [10 empty] | 6.483 | 16727.9 | 0.00815 | 136.317 | 6.467 | 17915.1 | 0.00815 | 145.992
28 | 4540000 | 3540000 | [10 empty] | 6.633 | 17732.6 | 0.00858 | 152.091 | 6.617 | 17116.6 | 0.00858 | 146.808
29 | 4540000 | 3520000 | [10 empty] | 6.783 | 17008 | 0.00903 | 153.535 | 6.767 | 16480.1 | 0.00903 | 148.77
30 | 4520000 | 3500000 | [10 empty] | 6.917 | 15935.9 | 0.0095 | 151.41 | 6.917 | 15651.7 | 0.0095 | 148.709
301 | 600000 | 600000 | [10 empty] | 7.067 | 16980 | 0.01 | 169.8 | 7.05 | 16415.7 | 0.01 | 164.156
302 | 1240000 | 1200000 | [10 empty] | 7.217 | 15650.6 | 0.01052 | 164.722 | 7.2 | 15247.5 | 0.01052 | 160.48
303 | 2000000 | 1900000 | [10 empty] | 7.367 | 14908.5 | 0.01108 | 165.149 | 7.35 | 15525 | 0.01108 | 171.979
304 | 2780000 | 2580000 | [10 empty] | 7.517 | 15344.9 | 0.01166 | 178.908 | 7.5 | 14752.2 | 0.01166 | 171.998
305 | 3360000 | 3120000 | [10 empty] | 7.65 | 14527.5 | 0.01227 | 178.27 | 7.65 | 13988.8 | 0.01227 | 171.66
306 | 3780000 | 3460000 | [10 empty] | 7.8 | 13914.5 | 0.01292 | 179.712 | 7.783 | 13900.2 | 0.01292 | 179.528
307 | 4040000 | 3660000 | [10 empty] | 7.95 | 14043.2 | 0.01359 | 190.897 | 7.933 | 13206 | 0.01359 | 179.516
308 | 4240000 | 3760000 | [10 empty] | 8.1 | 13219.2 | 0.01431 | 189.129 | 8.083 | 13378 | 0.01431 | 191.401
309 | 4360000 | 3780000 | [10 empty] | 8.25 | 13497.1 | 0.01506 | 203.244 | 8.233 | 12707.2 | 0.01506 | 191.35
310 | 4440000 | 3780000 | [10 empty] | 8.383 | 12453.1 | 0.01585 | 197.368 | 8.383 | 12782.5 | 0.01585 | 202.589
311 | 4480000 | 3780000 | [10 empty] | 8.533 | 12573.8 | 0.01668 | 209.743 | 8.517 | 12097.4 | 0.01668 | 201.796
312 | 4500000 | 3760000 | [10 empty] | 8.683 | 12409.7 | 0.01756 | 217.873 | 8.667 | 12117.1 | 0.01756 | 212.737
313 | 4500000 | 3740000 | [10 empty] | 8.833 | 11978 | 0.01848 | 221.335 | 8.817 | 12047 | 0.01848 | 222.611
314 | 4520000 | 3740000 | [10 empty] | 8.983 | 12015.8 | 0.01945 | 233.69 | 8.967 | 11176.4 | 0.01945 | 217.366
315 | 4540000 | 3720000 | [10 empty] | 9.117 | 11380.9 | 0.02047 | 232.963 | 9.117 | 11085.2 | 0.02047 | 226.91
316 | 4580000 | 3720000 | [10 empty] | 9.267 | 11138.9 | 0.02154 | 239.981 | 9.283 | 10963.6 | 0.02154 | 236.204
317 | 4580000 | 3700000 | [10 empty] | 9.417 | 10927.6 | 0.02268 | 247.788 | 9.417 | 10312 | 0.02268 | 233.828
318 | 4600000 | 3700000 | [10 empty] | 9.617 | 10626.6 | 0.02387 | 253.612 | 9.567 | 10125 | 0.02387 | 241.642
319 | 4600000 | 3700000 | [10 empty] | 9.8 | 9979.01 | 0.02512 | 250.661 | 9.717 | 9848.27 | 0.02512 | 247.377
320 | 4560000 | 3700000 | [10 empty] | 10 | 9919.49 | 0.02644 | 262.247 | 9.883 | 9729.04 | 0.02644 | 257.212
321 | 4520000 | 3700000 | [10 empty] | 10.15 | 9627.61 | 0.02783 | 267.893 | 10.033 | 9395.54 | 0.02783 | 261.436
322 | 4480000 | 3660000 | [10 empty] | 10.317 | 9304.93 | 0.02929 | 272.508 | 10.2 | 9182.21 | 0.02929 | 268.914
323 | 4440000 | 3660000 | [10 empty] | 10.483 | 9125.28 | 0.03082 | 281.277 | 10.367 | 8929 | 0.03082 | 275.227
324 | 4400000 | 3660000 | [10 empty] | 10.65 | 8849.13 | 0.03244 | 287.085 | 10.517 | 8670.8 | 0.03244 | 281.3
325 | 4400000 | 3660000 | [10 empty] | 10.783 | 8519.38 | 0.03415 | 290.898 | 10.683 | 8301.82 | 0.03415 | 283.469
326 | 4400000 | 3660000 | [10 empty] | 10.95 | 8552.05 | 0.03594 | 307.344 | 10.833 | 8042.29 | 0.03594 | 289.024
327 | 4380000 | 3660000 | [10 empty] | 11.083 | 8300.9 | 0.03782 | 313.98 | 10.983 | 8034.56 | 0.03782 | 303.905
328 | 4380000 | 3660000 | [10 empty] | 11.25 | 8137.64 | 0.03981 | 323.964 | 11.133 | 7736.32 | 0.03981 | 307.988
329 | 4360000 | 3660000 | [10 empty] | 11.4 | 7827.88 | 0.0419 | 327.994 | 11.283 | 7531.26 | 0.0419 | 315.565
330 | 4340000 | 3660000 | [10 empty] | 11.55 | 7753.36 | 0.0441 | 341.927 | 11.433 | 7288.4 | 0.0441 | 321.422
601 | 620000 | 580000 | [10 empty] | 11.7 | 7581.77 | 0.04642 | 351.914 | 11.583 | 7235.39 | 0.04642 | 335.836
602 | 1260000 | 1200000 | [10 empty] | 11.833 | 7352.41 | 0.04885 | 359.184 | 11.733 | 6898.57 | 0.04885 | 337.013
603 | 2020000 | 1920000 | [10 empty] | 11.983 | 7252.65 | 0.05142 | 372.912 | 11.867 | 6668.14 | 0.05142 | 342.858
604 | 2800000 | 2620000 | [10 empty] | 12.133 | 6849.99 | 0.05412 | 370.699 | 12.017 | 6616.37 | 0.05412 | 358.056
605 | 3380000 | 3200000 | [10 empty] | 12.283 | 6632.02 | 0.05696 | 377.746 | 12.167 | 6506.05 | 0.05696 | 370.571
606 | 3780000 | 3560000 | [10 empty] | 12.433 | 6545.32 | 0.05995 | 392.381 | 12.317 | 6222.58 | 0.05995 | 373.033
607 | 4060000 | 3760000 | [10 empty] | 12.567 | 6319.6 | 0.0631 | 398.739 | 12.467 | 6035.18 | 0.0631 | 380.793
608 | 4240000 | 3880000 | [10 empty] | 12.717 | 6143.42 | 0.06641 | 407.973 | 12.617 | 5913.99 | 0.06641 | 392.737
609 | 4360000 | 3900000 | [10 empty] | 12.867 | 6044.88 | 0.06989 | 422.504 | 12.767 | 5793.75 | 0.06989 | 404.951
610 | 4380000 | 3900000 | [10 empty] | 13.017 | 5897.97 | 0.07356 | 433.878 | 12.917 | 5579.66 | 0.07356 | 410.462
611 | 4400000 | 3900000 | [10 empty] | 13.167 | 5722.85 | 0.07743 | 443.098 | 13.067 | 5497.31 | 0.07743 | 425.635
612 | 4380000 | 3880000 | [10 empty] | 13.3 | 5514.15 | 0.08149 | 449.354 | 13.217 | 5353.62 | 0.08149 | 436.272
613 | 4400000 | 3880000 | [10 empty] | 13.45 | 5409.69 | 0.08577 | 463.985 | 13.35 | 5228.57 | 0.08577 | 448.451
614 | 4400000 | 3880000 | [10 empty] | 13.6 | 5262.4 | 0.09027 | 475.049 | 13.5 | 5131.19 | 0.09027 | 463.204
615 | 4400000 | 3860000 | [10 empty] | 13.767 | 5228.75 | 0.09501 | 496.791 | 13.65 | 5027.05 | 0.09501 | 477.628
616 | 4400000 | 3860000 | [10 empty] | 13.917 | 5077.3 | 0.1 | 507.728 | 13.8 | 4822.31 | 0.1 | 482.23
617 | 4380000 | 3880000 | [10 empty] | 14.05 | 4959.19 | 0.10525 | 521.953 | 13.95 | 4763 | 0.10525 | 501.304
618 | 4380000 | 3900000 | [10 empty] | 14.2 | 4839.06 | 0.11078 | 536.048 | 14.083 | 4562.72 | 0.11078 | 505.437
619 | 4380000 | 3900000 | [10 empty] | 14.35 | 4627.36 | 0.11659 | 539.508 | 14.233 | 4492.05 | 0.11659 | 523.733
620 | 4380000 | 3880000 | [10 empty] | 14.5 | 4521.67 | 0.12271 | 554.863 | 14.383 | 4371.33 | 0.12271 | 536.415
621 | 4380000 | 3860000 | [10 empty] | 14.65 | 4412.31 | 0.12915 | 569.87 | 14.533 | 4311.71 | 0.12915 | 556.877
622 | 4380000 | 3840000 | [10 empty] | 14.783 | 4237.94 | 0.13594 | 576.084 | 14.683 | 4205.83 | 0.13594 | 571.72
623 | 4380000 | 3820000 | [10 empty] | 14.933 | 4136.63 | 0.14307 | 591.836 | 14.817 | 4051.49 | 0.14307 | 579.653
624 | 4380000 | 3820000 | [10 empty] | 15.083 | 4062.16 | 0.15058 | 611.693 | 14.983 | 3940.31 | 0.15058 | 593.343
625 | 4380000 | 3800000 | [10 empty] | 15.233 | 3997.61 | 0.15849 | 633.576 | 15.133 | 3837.48 | 0.15849 | 608.197
626 | 4380000 | 3800000 | [10 empty] | 15.4 | 3759.96 | 0.16681 | 627.196 | 15.283 | 3734.07 | 0.16681 | 622.877
627 | 4380000 | 3800000 | [10 empty] | 15.55 | 3598.82 | 0.17557 | 631.834 | 15.433 | 3587.39 | 0.17557 | 629.827
628 | 4380000 | 3780000 | [10 empty] | 15.7 | 3503.4 | 0.18478 | 647.373 | 15.567 | 3495.8 | 0.18478 | 645.97
629 | 4360000 | 3780000 | [10 empty] | 15.867 | 3439.73 | 0.19449 | 668.978 | 15.733 | 3458.96 | 0.19449 | 672.718
630 | 4360000 | 3780000 | [10 empty] | 16.033 | 3345.06 | 0.2047 | 684.721 | 15.883 | 3389.07 | 0.2047 | 693.73
901 | 620000 | 580000 | [10 empty] | 16.183 | 3268.48 | 0.21544 | 704.169 | 16.033 | 3228.34 | 0.21544 | 695.523
902 | 1260000 | 1200000 | [10 empty] | 16.333 | 3179.17 | 0.22675 | 720.888 | 16.183 | 3115.93 | 0.22675 | 706.548
903 | 2020000 | 1940000 | [10 empty] | 16.483 | 3052.08 | 0.23866 | 728.404 | 16.333 | 3025.28 | 0.23866 | 722.007
904 | 2780000 | 2640000 | [10 empty] | 16.633 | 2958.49 | 0.25119 | 743.136 | 16.483 | 2888.13 | 0.25119 | 725.463
905 | 3380000 | 3220000 | [10 empty] | 16.783 | 2915.3 | 0.26437 | 770.733 | 16.65 | 2792.26 | 0.26437 | 738.204
906 | 3780000 | 3580000 | [10 empty] | 16.933 | 2784.87 | 0.27825 | 774.903 | 16.8 | 2667.83 | 0.27825 | 742.338
907 | 4060000 | 3800000 | [10 empty] | 17.083 | 2656.9 | 0.29286 | 778.109 | 16.933 | 2572.26 | 0.29286 | 753.319
908 | 4240000 | 3940000 | [10 empty] | 17.233 | 2556.87 | 0.30824 | 788.125 | 17.083 | 2519.09 | 0.30824 | 776.479
909 | 4340000 | 4000000 | [10 empty] | 17.383 | 2423.42 | 0.32442 | 786.208 | 17.233 | 2367.71 | 0.32442 | 768.135
910 | 4400000 | 4020000 | [10 empty] | 17.533 | 2330.01 | 0.34145 | 795.589 | 17.383 | 2272.21 | 0.34145 | 775.853
911 | 4440000 | 4020000 | [10 empty] | 17.683 | 2200.66 | 0.35938 | 790.874 | 17.533 | 2165.71 | 0.35938 | 778.312
912 | 4460000 | 4000000 | [10 empty] | 17.817 | 2137.73 | 0.37825 | 808.592 | 17.667 | 2049.7 | 0.37825 | 775.295
913 | 4460000 | 4000000 | [10 empty] | 17.967 | 2000.23 | 0.39811 | 796.301 | 17.833 | 1923.01 | 0.39811 | 765.562
914 | 4480000 | 4000000 | [10 empty] | 18.117 | 1889.99 | 0.41901 | 791.916 | 17.983 | 1886.55 | 0.41901 | 790.474
915 | 4460000 | 4000000 | [10 empty] | 18.267 | 1799.06 | 0.441 | 793.391 | 18.133 | 1759.15 | 0.441 | 775.794
916 | 4440000 | 3980000 | [10 empty] | 18.433 | 1676.52 | 0.46416 | 778.17 | 18.283 | 1660.09 | 0.46416 | 770.54
917 | 4440000 | 3960000 | [10 empty] | 18.567 | 1594.49 | 0.48853 | 778.947 | 18.417 | 1571.5 | 0.48853 | 767.716
918 | 4420000 | 3960000 | [10 empty] | 18.717 | 1459.41 | 0.51417 | 750.388 | 18.567 | 1475.96 | 0.51417 | 758.898
919 | 4420000 | 3940000 | [10 empty] | 18.867 | 1373.94 | 0.54117 | 743.531 | 18.717 | 1376.65 | 0.54117 | 744.996
920 | 4400000 | 3940000 | [10 empty] | 19.017 | 1274.36 | 0.56958 | 725.848 | 18.867 | 1296.84 | 0.56958 | 738.653
921 | 4400000 | 3940000 | [10 empty] | 19.167 | 1204.29 | 0.59948 | 721.947 | 19.033 | 1208.33 | 0.59948 | 724.374
922 | 4380000 | 3940000 | [10 empty] | 19.317 | 1088.78 | 0.63095 | 686.971 | 19.167 | 1128.18 | 0.63095 | 711.828
923 | 4380000 | 3900000 | [10 empty] | 19.467 | 995.042 | 0.66408 | 660.787 | 19.317 | 1034.44 | 0.66408 | 686.951
924 | 4360000 | 3880000 | [10 empty] | 19.65 | 900.866 | 0.69894 | 629.655 | 19.467 | 935.347 | 0.69894 | 653.755
925 | 4340000 | 3860000 | [10 empty] | 19.8 | 819.317 | 0.73564 | 602.721 | 19.633 | 862.019 | 0.73564 | 634.135
926 | 4340000 | 3860000 | [10 empty] | 19.95 | 729.93 | 0.77426 | 565.155 | 19.767 | 777.617 | 0.77426 | 602.077
927 | 4320000 | 3860000 | [10 empty] | 20.083 | 672.521 | 0.81491 | 548.043 | 19.917 | 700.618 | 0.81491 | 570.939
928 | 4340000 | 3860000 | [10 empty] | 20.233 | 598.496 | 0.85769 | 513.325 | 20.067 | 637.372 | 0.85769 | 546.668
929 | 4320000 | 3860000 | [10 empty] | 20.383 | 528.973 | 0.90272 | 477.515 | 20.217 | 567.077 | 0.90272 | 511.912
930 | 4320000 | 3860000 | [10 empty] | 20.533 | 467.487 | 0.95011 | 444.165 | 20.367 | 501.825 | 0.95011 | 476.791
1201 | 620000 | 600000 | [10 empty] | 20.683 | 400.173 | 0.99999 | 400.171 | 20.5 | 445.734 | 0.99999 | 445.732
1202 | 1280000 | 1240000 | [10 empty] | 20.817 | 350.056 | 1.05249 | 368.432 | 20.65 | 388.644 | 1.05249 | 409.045
1203 | 2040000 | 1980000 | [10 empty] | 20.967 | 298.984 | 1.10775 | 331.199 | 20.8 | 345.056 | 1.10775 | 382.236
1204 | 2820000 | 2700000 | [10 empty] | 21.117 | 255.609 | 1.16591 | 298.016 | 20.967 | 295.817 | 1.16591 | 344.895
1205 | 3420000 | 3300000 | [10 empty] | 21.267 | 211.403 | 1.22712 | 259.416 | 21.117 | 254.169 | 1.22712 | 311.895
1206 | 3820000 | 3640000 | [10 empty] | 21.417 | 178.757 | 1.29154 | 230.872 | 21.25 | 215.327 | 1.29154 | 278.103
1207 | 4080000 | 3840000 | [10 empty] | 21.567 | 147.263 | 1.35935 | 200.182 | 21.417 | 175.946 | 1.35935 | 239.172
1208 | 4260000 | 3940000 | [10 empty] | 21.7 | 119.661 | 1.43071 | 171.201 | 21.55 | 149.032 | 1.43071 | 213.222
1209 | 4340000 | 4000000 | [10 empty] | 21.85 | 97.0229 | 1.50583 | 146.1 | 21.7 | 118.361 | 1.50583 | 178.231
1210 | 4400000 | 4020000 | [10 empty] | 22 | 76.07 | 1.58488 | 120.562 | 21.85 | 92.1615 | 1.58488 | 146.065
1211 | 4440000 | 4020000 | [10 empty] | 22.15 | 59.7887 | 1.66809 | 99.7329 | 22 | 71.3917 | 1.66809 | 119.088
1212 | 4440000 | 4020000 | [10 empty] | 22.3 | 46.226 | 1.75567 | 81.1574 | 22.15 | 57.0768 | 1.75567 | 100.208
1213 | 4440000 | 4000000 | [10 empty] | 22.433 | 34.6253 | 1.84784 | 63.9819 | 22.283 | 46.073 | 1.84784 | 85.1355
1214 | 4420000 | 4000000 | [10 empty] | 22.583 | 27.7951 | 1.94485 | 54.0572 | 22.433 | 32.317 | 1.94485 | 62.8517
1215 | 4400000 | 4000000 | [10 empty] | 22.733 | 16.6043 | 2.04696 | 33.9883 | 22.583 | 21.9475 | 2.04696 | 44.9255
1216 | 4400000 | 4000000 | [10 empty] | 22.883 | 10.9027 | 2.15442 | 23.4889 | 22.733 | 15.156 | 2.15442 | 32.6525
1217 | 4380000 | 4000000 | [10 empty] | 23.033 | 5.23691 | 2.26753 | 11.8749 | 22.883 | 9.91462 | 2.26753 | 22.4817
1218 | 4400000 | 4000000 | [10 empty] | 23.167 | 2.13628 | 2.38657 | 5.09839 | 23.017 | 5.75819 | 2.38657 | 13.7423
1219 | 4420000 | 4000000 | [10 empty] | 23.317 | -1.2219 | 2.51187 | -3.0693 | 23.167 | 2.78029 | 2.51187 | 6.98373
1220 | 4420000 | 4000000 | [10 empty] | 23.467 | -2.8179 | 2.64374 | -7.4498 | 23.317 | -1.4449 | 2.64374 | -3.82
1221 | 4400000 | 4000000 | [10 empty] | 23.617 | -5.1399 | 2.78254 | -14.302 | 23.467 | -3.9522 | 2.78254 | -10.997
1222 | 4400000 | 4000000 | [10 empty] | 23.767 | -7.0109 | 2.92863 | -20.532 | 23.617 | -4.4869 | 2.92863 | -13.14
1223 | 4380000 | 3980000 | [10 empty] | 23.9 | -7.9314 | 3.08238 | -24.447 | 23.75 | 2.25817 | 3.08238 | 6.96054
1224 | 4380000 | 3980000 | [10 empty] | 24.05 | -0.5868 | 3.24421 | -1.9036 | 23.9 | 2.15807 | 3.24421 | 7.00122
1225 | 4400000 | 3960000 | [10 empty] | 24.2 | -0.979 | 3.41453 | -3.3427
1226 | 4380000 | 3960000 | [10 empty] | 24.35 | -1.3281 | 3.59379 | -4.7728
1227 | 4380000 | 3980000 | [10 empty] | 24.5 | -1.2578 | 3.78247 | -4.7574
1228 | 4360000 | 3980000 | [10 empty] | 24.633 | -1.3545 | 3.98105 | -5.3923
1229 | 4360000 | 3960000 | [10 empty] | 24.783 | -0.8965 | 4.19005 | -3.7563
1230 | 4360000 | 3960000 | [10 empty] | 24.933 | -0.1489 | 4.41003 | -0.6567
1501 | 620000 | 620000 | [10 empty] | 25.083 | -0.3787 | 4.64156 | -1.7578
1502 | 1280000 | 1240000
1503 | 2040000 | 2000000
1504 | 2820000 | 2700000
1505 | 3420000 | 3300000
1506 | 3840000 | 3640000
1507 | 4100000 | 3860000
1508 | 4280000 | 4020000
1509 | 4380000 | 4100000
1510 | 4440000 | 4140000
1511 | 4460000 | 4140000
1512 | 4460000 | 4140000
1513 | 4460000 | 4140000
1514 | 4460000 | 4120000
1515 | 4480000 | 4120000
1516 | 4460000 | 4120000
1517 | 4460000 | 4120000
1518 | 4440000 | 4100000
1519 | 4420000 | 4080000
1520 | 4400000 | 4060000
1521 | 4380000 | 4020000
1522 | 4380000 | 4020000
1523 | 4380000 | 4000000
1524 | 4380000 | 4020000
1525 | 4380000 | 4040000
1526 | 4360000 | 4020000
1527 | 4360000 | 4020000
1528 | 4360000 | 4000000
1529 | 4360000 | 4000000
1530 | 4380000 | 4040000
1801 | 640000 | 620000
1802 | 1280000 | 1260000
1803 | 2040000 | 2020000
1804 | 2800000 | 2760000
1805 | 3420000 | 3360000
1806 | 3820000 | 3720000
1807 | 4080000 | 3940000
1808 | 4260000 | 4080000
1809 | 4360000 | 4140000
1810 | 4420000 | 4160000
1811 | 4440000 | 4140000
1812 | 4460000 | 4120000
1813 | 4460000 | 4120000
1814 | 4460000 | 4120000
1815 | 4480000 | 4120000
1816 | 4480000 | 4120000
1817 | 4480000 | 4140000
1818 | 4500000 | 4140000
1819 | 4500000 | 4160000
1820 | 4500000 | 4140000
1821 | 4480000 | 4120000
1822 | 4440000 | 4120000
1823 | 4420000 | 4100000
1824 | 4400000 | 4100000
1825 | 4400000 | 4080000
1826 | 4400000 | 4100000
1827 | 4380000 | 4100000
1828 | 4360000 | 4060000
1829 | 4340000 | 4060000
1830 | 4340000 | 4040000
2101 | 640000 | 620000
2102 | 1280000 | 1260000
2103 | 2060000 | 2020000
2104 | 2840000 | 2760000
2105 | 3440000 | 3360000
2106 | 3860000 | 3720000
2107 | 4140000 | 3940000
2108 | 4320000 | 4080000
2109 | 4400000 | 4160000
2110 | 4440000 | 4180000
2111 | 4480000 | 4200000
2112 | 4480000 | 4220000
2113 | 4500000 | 4220000
2114 | 4500000 | 4200000
2115 | 4520000 | 4180000
2116 | 4500000 | 4180000
2117 | 4500000 | 4180000
2118 | 4500000 | 4180000
2119 | 4480000 | 4180000
2120 | 4460000 | 4200000
2121 | 4460000 | 4200000
2122 | 4440000 | 4160000
2123 | 4440000 | 4160000
2124 | 4420000 | 4160000
2125 | 4440000 | 4160000
2126 | 4440000 | 4140000
2127 | 4440000 | 4120000
2128 | 4440000 | 4120000
2129 | 4440000 | 4120000
2130 | 4440000 | 4120000
2401 | 620000 | 620000
2402 | 1280000 | 1260000
2403 | 2060000 | 2020000
2404 | 2840000 | 2740000
2405 | 3460000 | 3360000
2406 | 3900000 | 3720000
2407 | 4200000 | 3940000
2408 | 4380000 | 4080000
2409 | 4460000 | 4140000
2410 | 4520000 | 4180000
2411 | 4540000 | 4220000
2412 | 4560000 | 4240000
2413 | 4540000 | 4220000
2414 | 4520000 | 4200000
2415 | 4520000 | 4180000
2416 | 4500000 | 4160000
2417 | 4520000 | 4140000
2418 | 4540000 | 4140000
2419 | 4540000 | 4160000
2420 | 4540000 | 4180000
2421 | 4540000 | 4180000
2422 | 4520000 | 4200000
2423 | 4520000 | 4180000
2424 | 4520000 | 4180000
2425 | 4520000 | 4180000
2426 | 4500000 | 4180000
2427 | 4500000 | 4180000
2428 | 4500000 | 4160000
2429 | 4500000 | 4160000
2430 | 4500000 | 4160000
2701 | 640000 | 620000
2702 | 1280000 | 1260000
2703 | 2060000 | 2040000
2704 | 2840000 | 2780000
2705 | 3460000 | 3400000
2706 | 3900000 | 3760000
2707 | 4200000 | 4000000
2708 | 4360000 | 4140000
2709 | 4440000 | 4240000
2710 | 4480000 | 4280000
2711 | 4540000 | 4320000
2712 | 4580000 | 4320000
2713 | 4580000 | 4320000
2714 | 4580000 | 4300000
2715 | 4580000 | 4300000
2716 | 4580000 | 4300000
2717 | 4560000 | 4300000
2718 | 4560000 | 4300000
2719 | 4560000 | 4280000
2720 | 4560000 | 4280000
2721 | 4540000 | 4260000
2722 | 4540000 | 4260000
2723 | 4520000 | 4260000
2724 | 4500000 | 4260000
2725 | 4480000 | 4280000
2726 | 4480000 | 4260000
2727 | 4460000 | 4240000
2728 | 4420000 | 4220000
2729 | 4400000 | 4220000
2730 | 4400000 | 4220000
3001 | 620000 | 620000
3002 | 1280000 | 1260000
3003 | 2060000 | 2040000
3004 | 2840000 | 2780000
3005 | 3440000 | 3400000
3006 | 3840000 | 3780000
3007 | 4120000 | 4020000
3008 | 4300000 | 4180000
3009 | 4400000 | 4280000
3010 | 4440000 | 4320000
3011 | 4460000 | 4340000
3012 | 4480000 | 4340000
3013 | 4480000 | 4340000
3014 | 4480000 | 4320000
3015 | 4460000 | 4300000
3016 | 4460000 | 4300000
3017 | 4460000 | 4300000
3018 | 4460000 | 4300000
3019 | 4460000 | 4300000
3020 | 4440000 | 4300000
3021 | 4460000 | 4280000
3022 | 4440000 | 4240000
3023 | 4420000 | 4200000
3024 | 4380000 | 4200000
3025 | 4380000 | 4200000
3026 | 4360000 | 4220000
3027 | 4360000 | 4240000
3028 | 4360000 | 4240000
3029 | 4380000 | 4240000
3030 | 4380000 | 4240000
3301 | 620000 | 620000
3302 | 1280000 | 1260000
3303 | 2060000 | 2020000
3304 | 2840000 | 2760000
3305 | 3460000 | 3380000
3306 | 3880000 | 3760000
3307 | 4140000 | 4020000
3308 | 4300000 | 4160000
3309 | 4400000 | 4260000
3310 | 4440000 | 4280000
3311 | 4480000 | 4300000
3312 | 4480000 | 4300000
3313 | 4460000 | 4300000
3314 | 4460000 | 4300000
3315 | 4460000 | 4300000
3316 | 4460000 | 4320000
3317 | 4440000 | 4320000
3318 | 4440000 | 4320000
3319 | 4440000 | 4300000
3320 | 4420000 | 4260000
3321 | 4420000 | 4260000
3322 | 4400000 | 4280000
3323 | 4400000 | 4280000
3324 | 4400000 | 4280000
3325 | 4400000 | 4280000
3326 | 4400000 | 4280000
3327 | 4400000 | 4300000
3328 | 4420000 | 4300000
3329 | 4400000 | 4280000
3330 | 4400000 | 4240000
3601 | 620000 | 620000
3602 | 1280000 | 1280000
3603 | 2060000 | 2020000
3604 | 2820000 | 2760000
3605 | 3460000 | 3360000
3606 | 3880000 | 3720000
3607 | 4160000 | 3960000
3608 | 4340000 | 4100000
3609 | 4420000 | 4180000
3610 | 4480000 | 4220000
3611 | 4500000 | 4220000
3612 | 4520000 | 4240000
3613 | 4540000 | 4240000
3614 | 4540000 | 4240000
3615 | 4540000 | 4240000
3616 | 4520000 | 4220000
3617 | 4520000 | 4240000
3618 | 4500000 | 4240000
3619 | 4500000 | 4260000
3620 | 4480000 | 4260000
3621 | 4480000 | 4260000
3622 | 4480000 | 4260000
3623 | 4460000 | 4240000
3624 | 4420000 | 4240000
3625 | 4420000 | 4200000
3626 | 4400000 | 4180000
3627 | 4400000 | 4160000
3628 | 4400000 | 4160000
3629 | 4400000 | 4140000
3630 | 4400000 | 4140000

## 87.5 65 0-70
Brookfield Avg = | 3634615.385 |  | CPA Avg= | 3524091.226 |  | hc (mm) = | 4.773259911 |  |  |  | Ares SSP Avg = | 3551356
(stabilized avg)
Brookfield Summary |  |  | CPA Trial 1 | syringe pump rate = | 2.50 mL/min |  |  | density (g/mL) = | 2.58 |  | Ares SSP |  | Ares SRS 1 |  |  |  | Ares SRS 2
time | viscosity | viscosity 2 | Time (s) | Time Elapsed (s) | Total Mass | Step Mass (g) | Mass Flow Rate (g/s) | volumetric flow rate | Pressure | viscosity | Trial | Viscosity | time | Eta | Rate | stress(t) | time | Eta | Rate | stress(t)
1 | 3550000 | 3740000 | 60 | 60 | 0.6 | 0.6 | 0.01 | 0.003875968992 | 10761 | 25332354.8 | 1 | 3829890 | min | Pa-s | s-1 | Pa | min | Pa-s | s-1 | Pa
300 | 3470000 | 3760000 | 120 | 60 | 4.81 | 4.21 | 0.07016666667 | 0.02719638243 | 17645 | 5919891.511 | 2 | 3788760 | 0.467 | 23529.1 | 0.001 | 23.5291 | 0.467 | 18987.8 | 0.001 | 18.9878
600 | 3470000 | 3790000 | 180 | 60 | 11.97 | 7.16 | 0.1193333333 | 0.04625322997 | 19915 | 3928633.082 | 3 | 3192860 | 0.617 | 27658.1 | 0.00105 | 29.1101 | 0.6 | 19045.9 | 0.00105 | 20.0458
900 | 3520000 | 3820000 | 240 | 60 | 19.53 | 7.56 | 0.126 | 0.0488372093 | 19923 | 3722263.558 | 4 | 3646800 | 0.75 | 31283.6 | 0.00111 | 34.6546 | 0.75 | 20075.4 | 0.00111 | 22.2387
1200 | 3520000 | 3810000 | 300 | 60 | 27.5 | 7.97 | 0.1328333333 | 0.05148578811 | 19894 | 3525640.068 | 5 | 3298470 | 0.9 | 32632.9 | 0.00117 | 38.0472 | 0.9 | 13533.5 | 0.00117 | 15.7789
1500 | 3530000 | 3740000 | 360 | 60 | 35.55 | 8.05 | 0.1341666667 | 0.05200258398 | 19537 | 3427963.406 |  |  | 1.05 | 29426.2 | 0.00123 | 36.1096 | 1.05 | 18126.9 | 0.00123 | 22.244
1800 | 3550000 | 3750000 | 420 | 60 | 43.57 | 8.02 | 0.1336666667 | 0.05180878553 | 18966 | 3340223.744 |  |  | 1.2 | 29031.9 | 0.00129 | 37.4962 | 1.2 | 22203 | 0.00129 | 28.6763
2100 | 3620000 | 3750000 | 480 | 60 | 51.65 | 8.08 | 0.1346666667 | 0.05219638243 | 19205 | 3357199.36 |  |  | 1.35 | 30396.1 | 0.00136 | 41.3192 | 1.333 | 24767.3 | 0.00136 | 33.6676
2400 | 3660000 | 3780000 | 540 | 60 | 59.63 | 7.98 | 0.133 | 0.0515503876 | 19021 | 3366701.676 |  |  | 1.483 | 32823.9 | 0.00143 | 46.962 | 1.483 | 28548.3 | 0.00143 | 40.8447
2700 | 3660000 | 3690000 | 600 | 60 | 67.76 | 8.13 | 0.1355 | 0.05251937984 | 19078 | 3314488.22 |  |  | 1.633 | 2689.21 | 0.00151 | 4.0495 | 1.633 | 25401.2 | 0.00151 | 38.2501
3000 | 3580000 | 3650000 | 660 | 60 | 75.76 | 8 | 0.1333333333 | 0.05167958656 | 19162 | 3383179.416 |  |  | 1.8 | 21227.6 | 0.00158 | 33.6434 | 1.783 | 21307.7 | 0.00158 | 33.7704
3300 | 3440000 | 3650000 | 720 | 60 | 83.81 | 8.05 | 0.1341666667 | 0.05200258398 | 19083 | 3348304.534 |  |  | 1.95 | 27791 | 0.00167 | 46.3581 | 1.933 | 29508.2 | 0.00167 | 49.2226
3600 | 3320000 | 3680000 | 780 | 60 | 91.89 | 8.08 | 0.1346666667 | 0.05219638243 | 19529 | 3413837.35 |  |  | 2.083 | 25984.9 | 0.00176 | 45.6211 | 2.117 | 30749.3 | 0.00176 | 53.9858
[7 empty] | stabilized avg = | 0.05113929998 |  |  |  |  | 2.233 | 30575.4 | 0.00185 | 56.4987 | 2.267 | 30091.2 | 0.00185 | 55.604
Brookfield Raw Data | [12 empty] | 2.433 | 21356.1 | 0.00194 | 41.5346 | 2.417 | 29615.7 | 0.00194 | 57.5985
time | viscosity | viscosity 2 | CPA Trial 2 | syringe pump rate = | 2.50 mL/min |  |  | density (g/mL) = | 2.58 |  |  |  | 2.567 | 25977.7 | 0.00205 | 53.1755 | 2.567 | 31258.7 | 0.00205 | 63.9856
1 | 770000 | 810000 | Time (s) | Time Elapsed (s) | Total Mass | Step Mass (g) | Mass Flow Rate (g/s) | volumetric flow rate | Pressure | viscosity 2 |  |  | 2.717 | 28827.6 | 0.00215 | 62.1071 | 2.7 | 40690 | 0.00215 | 87.664
2 | 1500000 | 1590000 | 60 | 60 | 0.95 | 0.95 | 0.01583333333 | 0.006136950904 | 11591 | 17233420.36 |  |  | 2.867 | 30233.2 | 0.00227 | 68.5551 | 2.85 | 39418.2 | 0.00227 | 89.3823
3 | 2230000 | 2370000 | 120 | 60 | 6.17 | 5.22 | 0.087 | 0.03372093023 | 18461 | 4995269.229 |  |  | 3.017 | 32572 | 0.00239 | 77.736 | 3 | 37295.3 | 0.00239 | 89.0085
4 | 2790000 | 2960000 | 180 | 60 | 13.26 | 7.09 | 0.1181666667 | 0.04580103359 | 20290 | 4042127.356 |  |  | 3.167 | 43533.6 | 0.00251 | 109.351 | 3.15 | 37762.5 | 0.00251 | 94.8549
5 | 3130000 | 3350000 | 240 | 60 | 21.33 | 8.07 | 0.1345 | 0.05213178295 | 20601 | 3605694.674 |  |  | 3.333 | 34633.7 | 0.00264 | 91.5632 | 3.3 | 38079.5 | 0.00264 | 100.673
6 | 3320000 | 3530000 | 300 | 60 | 29.19 | 7.86 | 0.131 | 0.0507751938 | 20563 | 3695201.372 |  |  | 3.467 | 37183 | 0.00278 | 103.464 | 3.433 | 36494.7 | 0.00278 | 101.549
7 | 3400000 | 3600000 | 360 | 60 | 37.17 | 7.98 | 0.133 | 0.0515503876 | 20214 | 3577861.715 |  |  | 3.617 | 37085.9 | 0.00293 | 108.611 | 3.583 | 35926.6 | 0.00293 | 105.216
8 | 3420000 | 3640000 | 420 | 60 | 45.36 | 8.19 | 0.1365 | 0.05290697674 | 20324 | 3505092.354 |  |  | 3.767 | 38179 | 0.00308 | 117.683 | 3.733 | 36070.1 | 0.00308 | 111.182
9 | 3420000 | 3650000 | 480 | 60 | 53.49 | 8.13 | 0.1355 | 0.05251937984 | 20263 | 3520362.449 |  |  | 3.917 | 37695.6 | 0.00324 | 122.293 | 3.883 | 35278.9 | 0.00324 | 114.453
10 | 3440000 | 3670000 | 540 | 60 | 61.52 | 8.03 | 0.1338333333 | 0.05187338501 | 20072 | 3530606.236 |  |  | 4.067 | 35778.2 | 0.00341 | 122.166 | 4.033 | 33896.9 | 0.00341 | 115.743
11 | 3460000 | 3690000 | 600 | 60 | 69.68 | 8.16 | 0.136 | 0.05271317829 | 19903 | 3445105.812 |  |  | 4.2 | 35163.6 | 0.00359 | 126.371 | 4.167 | 39978.4 | 0.00359 | 143.675
12 | 3480000 | 3730000 | 660 | 60 | 77.77 | 8.09 | 0.1348333333 | 0.05226098191 | 19810 | 3458678.027 |  |  | 4.35 | 34312.7 | 0.00378 | 129.787 | 4.317 | 37757.9 | 0.00378 | 142.819
13 | 3520000 | 3740000 | 720 | 60 | 85.9 | 8.13 | 0.1355 | 0.05251937984 | 19794 | 3438881.425 |  |  | 4.5 | 33820.7 | 0.00398 | 134.643 | 4.467 | 36230 | 0.00398 | 144.234
14 | 3550000 | 3740000 | 780 | 60 | 93.84 | 7.94 | 0.1323333333 | 0.05129198966 | 20645 | 3672557.176 |  |  | 4.65 | 38925.1 | 0.00419 | 163.099 | 4.617 | 35224.6 | 0.00419 | 147.594
15 | 3540000 | 3710000 |  |  |  |  | stabilized avg = | 0.05148578811 |  |  |  |  | 4.8 | 37913.2 | 0.00441 | 167.199 | 4.767 | 34180.3 | 0.00441 | 150.737
16 | 3500000 | 3670000 | [10 empty] | 4.933 | 35643.1 | 0.00464 | 165.441 | 4.9 | 32790.1 | 0.00464 | 152.198
17 | 3470000 | 3660000 | [10 empty] | 5.083 | 34317.3 | 0.00489 | 167.649 | 5.05 | 31985.9 | 0.00489 | 156.26
18 | 3440000 | 3650000 | [10 empty] | 5.233 | 34187.6 | 0.00514 | 175.784 | 5.2 | 34665.4 | 0.00514 | 178.241
19 | 3400000 | 3640000 | [10 empty] | 5.383 | 33229.8 | 0.00541 | 179.829 | 5.35 | 32865.3 | 0.00541 | 177.857
20 | 3370000 | 3640000 | [10 empty] | 5.533 | 34818.3 | 0.0057 | 198.318 | 5.5 | 30694.1 | 0.0057 | 174.827
21 | 3360000 | 3660000 | [10 empty] | 5.667 | 33369.7 | 0.00599 | 200.046 | 5.633 | 29739.2 | 0.00599 | 178.281
22 | 3380000 | 3660000 | [10 empty] | 5.817 | 30559 | 0.00631 | 192.814 | 5.783 | 28465.5 | 0.00631 | 179.605
23 | 3400000 | 3650000 | [10 empty] | 5.967 | 29444.1 | 0.00664 | 195.533 | 5.933 | 30388.7 | 0.00664 | 201.806
24 | 3420000 | 3640000 | [10 empty] | 6.117 | 28926 | 0.00699 | 202.177 | 6.083 | 29129.6 | 0.00699 | 203.6
25 | 3430000 | 3620000 | [10 empty] | 6.267 | 30015.1 | 0.00736 | 220.804 | 6.233 | 27167.7 | 0.00736 | 199.857
26 | 3420000 | 3610000 | [10 empty] | 6.417 | 28425.4 | 0.00774 | 220.087 | 6.367 | 27571.7 | 0.00774 | 213.477
27 | 3400000 | 3610000 | [10 empty] | 6.567 | 27472.1 | 0.00815 | 223.873 | 6.517 | 26648.9 | 0.00815 | 217.165
28 | 3390000 | 3590000 | [10 empty] | 6.733 | 26136 | 0.00858 | 224.167 | 6.667 | 25573.3 | 0.00858 | 219.341
29 | 3370000 | 3580000 | [10 empty] | 6.883 | 26909.4 | 0.00903 | 242.918 | 6.817 | 24176.2 | 0.00903 | 218.245
30 | 3340000 | 3580000 | [10 empty] | 7.05 | 25239.9 | 0.0095 | 239.809 | 6.967 | 24488.7 | 0.0095 | 232.672
301 | 560000 | 540000 | [10 empty] | 7.25 | 24585.4 | 0.01 | 245.854 | 7.1 | 23113.8 | 0.01 | 231.138
302 | 1540000 | 1530000 | [10 empty] | 7.433 | 24997.9 | 0.01052 | 263.102 | 7.25 | 21677.4 | 0.01052 | 228.155
303 | 2450000 | 2510000 | [10 empty] | 7.583 | 23375 | 0.01108 | 258.938 | 7.4 | 22480.8 | 0.01108 | 249.032
304 | 3020000 | 3190000 | [10 empty] | 7.75 | 22213.1 | 0.01166 | 258.985 | 7.55 | 21114.1 | 0.01166 | 246.172
305 | 3330000 | 3540000 | [10 empty] | 7.9 | 22499.2 | 0.01227 | 276.093 | 7.7 | 21246.6 | 0.01227 | 260.722
306 | 3450000 | 3710000 | [10 empty] | 8.05 | 21368.9 | 0.01292 | 275.99 | 7.833 | 20055.5 | 0.01292 | 259.026
307 | 3470000 | 3750000 | [10 empty] | 8.2 | 14696.5 | 0.01359 | 199.777 | 7.983 | 19919.2 | 0.01359 | 270.772
308 | 3470000 | 3750000 | [10 empty] | 8.433 | 20117.2 | 0.01431 | 287.82 | 8.133 | 19048.5 | 0.01431 | 272.531
309 | 3450000 | 3750000 | [10 empty] | 8.567 | 18918.4 | 0.01506 | 284.879 | 8.283 | 18723.1 | 0.01506 | 281.938
310 | 3440000 | 3760000 | [10 empty] | 8.733 | 19046.9 | 0.01585 | 301.872 | 8.433 | 17552.6 | 0.01585 | 278.189
311 | 3420000 | 3760000 | [10 empty] | 8.883 | 18204.1 | 0.01668 | 303.662 | 8.567 | 17268.4 | 0.01668 | 288.054
312 | 3400000 | 3750000 | [10 empty] | 9.033 | 17879 | 0.01756 | 313.897 | 8.717 | 16039.1 | 0.01756 | 281.594
313 | 3380000 | 3750000 | [10 empty] | 9.183 | 16876.7 | 0.01848 | 311.856 | 8.867 | 15801.6 | 0.01848 | 291.989
314 | 3390000 | 3730000 | [10 empty] | 9.317 | 16689.9 | 0.01945 | 324.594 | 9.017 | 15568.5 | 0.01945 | 302.785
315 | 3390000 | 3720000 | [10 empty] | 9.483 | 16022.6 | 0.02047 | 327.976 | 9.167 | 15034.6 | 0.02047 | 307.754
316 | 3370000 | 3700000 | [10 empty] | 9.633 | 15132.2 | 0.02154 | 326.013 | 9.333 | 14279.8 | 0.02154 | 307.649
317 | 3370000 | 3710000 | [10 empty] | 9.783 | 14801.8 | 0.02268 | 335.636 | 9.517 | 13760 | 0.02268 | 312.014
318 | 3370000 | 3720000 | [10 empty] | 9.933 | 14510.9 | 0.02387 | 346.314 | 9.683 | 13486.7 | 0.02387 | 321.871
319 | 3360000 | 3720000 | [10 empty] | 10.083 | 13955.2 | 0.02512 | 350.537 | 9.85 | 12903.5 | 0.02512 | 324.121
320 | 3350000 | 3720000 | [10 empty] | 10.217 | 13233.8 | 0.02644 | 349.869 | 10 | 12441.7 | 0.02644 | 328.927
321 | 3350000 | 3720000 | [10 empty] | 10.367 | 12966.9 | 0.02783 | 360.81 | 10.167 | 12085.8 | 0.02783 | 336.295
322 | 3340000 | 3720000 | [10 empty] | 10.517 | 12513.7 | 0.02929 | 366.48 | 10.333 | 11547.6 | 0.02929 | 338.188
323 | 3330000 | 3710000 | [10 empty] | 10.667 | 12141 | 0.03082 | 374.234 | 10.533 | 11242.5 | 0.03082 | 346.536
324 | 3310000 | 3670000 | [10 empty] | 10.817 | 11775.6 | 0.03244 | 382.027 | 10.7 | 10936.6 | 0.03244 | 354.809
325 | 3290000 | 3670000 | [10 empty] | 10.967 | 11483 | 0.03415 | 392.091 | 10.883 | 10432.2 | 0.03415 | 356.211
326 | 3290000 | 3670000 | [10 empty] | 11.117 | 11220.1 | 0.03594 | 403.227 | 11.05 | 10164.4 | 0.03594 | 365.287
327 | 3310000 | 3660000 | [10 empty] | 11.267 | 11107.5 | 0.03782 | 420.141 | 11.217 | 9717.25 | 0.03782 | 367.553
328 | 3310000 | 3640000 | [10 empty] | 11.417 | 10524.2 | 0.03981 | 418.975 | 11.383 | 9384.74 | 0.03981 | 373.612
329 | 3310000 | 3640000 | [10 empty] | 11.567 | 10164.2 | 0.0419 | 425.887 | 11.533 | 9144.22 | 0.0419 | 383.149
330 | 3320000 | 3650000 | [10 empty] | 11.7 | 9899.88 | 0.0441 | 436.589 | 11.683 | 8871.97 | 0.0441 | 391.258
601 | 580000 | 560000 | [10 empty] | 11.85 | 9563.14 | 0.04642 | 443.88 | 11.817 | 8536.41 | 0.04642 | 396.224
602 | 1570000 | 1570000 | [10 empty] | 12 | 9259.6 | 0.04885 | 452.356 | 11.967 | 8389.99 | 0.04885 | 409.873
603 | 2480000 | 2540000 | [10 empty] | 12.15 | 9015.66 | 0.05142 | 463.562 | 12.117 | 8154.58 | 0.05142 | 419.287
604 | 3030000 | 3190000 | [10 empty] | 12.3 | 8811.4 | 0.05412 | 476.845 | 12.267 | 7711.24 | 0.05412 | 417.308
605 | 3310000 | 3540000 | [10 empty] | 12.433 | 8399.89 | 0.05696 | 478.44 | 12.417 | 7656.24 | 0.05696 | 436.083
606 | 3420000 | 3680000 | [10 empty] | 12.583 | 8240.3 | 0.05995 | 493.991 | 12.55 | 7388.06 | 0.05995 | 442.901
607 | 3450000 | 3730000 | [10 empty] | 12.733 | 7982.84 | 0.0631 | 503.682 | 12.717 | 7070.12 | 0.0631 | 446.093
608 | 3470000 | 3750000 | [10 empty] | 12.883 | 7794.58 | 0.06641 | 517.623 | 12.867 | 6840.74 | 0.06641 | 454.28
609 | 3460000 | 3770000 | [10 empty] | 13.033 | 7456.92 | 0.06989 | 521.198 | 13.017 | 6693.08 | 0.06989 | 467.81
610 | 3440000 | 3780000 | [10 empty] | 13.167 | 7396.78 | 0.07356 | 544.136 | 13.167 | 6484.33 | 0.07356 | 477.013
611 | 3430000 | 3770000 | [10 empty] | 13.317 | 7159.25 | 0.07743 | 554.313 | 13.3 | 6296.85 | 0.07743 | 487.541
612 | 3420000 | 3780000 | [10 empty] | 13.483 | 6942.62 | 0.08149 | 565.761 | 13.45 | 6088.55 | 0.08149 | 496.162
613 | 3420000 | 3790000 | [10 empty] | 13.633 | 6695.02 | 0.08577 | 574.227 | 13.6 | 5980.5 | 0.08577 | 512.943
614 | 3400000 | 3770000 | [10 empty] | 13.783 | 6452.1 | 0.09027 | 582.446 | 13.75 | 5780.33 | 0.09027 | 521.803
615 | 3400000 | 3720000 | [10 empty] | 13.917 | 6269.05 | 0.09501 | 595.632 | 13.9 | 5623.97 | 0.09501 | 534.342
616 | 3390000 | 3690000 | [10 empty] | 14.067 | 6110.66 | 0.1 | 611.064 | 14.033 | 5427.86 | 0.1 | 542.784
617 | 3380000 | 3660000 | [10 empty] | 14.217 | 5898.57 | 0.10525 | 620.823 | 14.183 | 5225.49 | 0.10525 | 549.981
618 | 3380000 | 3650000 | [10 empty] | 14.367 | 5853.63 | 0.11078 | 648.438 | 14.333 | 5070.16 | 0.11078 | 561.648
619 | 3380000 | 3630000 | [10 empty] | 14.517 | 5681.77 | 0.11659 | 662.443 | 14.483 | 4931.11 | 0.11659 | 574.923
620 | 3380000 | 3640000 | [10 empty] | 14.667 | 5483.83 | 0.12271 | 672.932 | 14.633 | 4784.01 | 0.12271 | 587.056
621 | 3380000 | 3640000 | [10 empty] | 14.817 | 5216.83 | 0.12915 | 673.777 | 14.767 | 4629.3 | 0.12915 | 597.895
622 | 3370000 | 3650000 | [10 empty] | 14.967 | 5188.97 | 0.13594 | 705.363 | 14.917 | 4481.29 | 0.13594 | 609.165
623 | 3370000 | 3660000 | [10 empty] | 15.133 | 5037.85 | 0.14307 | 720.774 | 15.067 | 4260.55 | 0.14307 | 609.565
624 | 3360000 | 3660000 | [10 empty] | 15.283 | 4849.7 | 0.15058 | 730.282 | 15.233 | 4178.68 | 0.15058 | 629.238
625 | 3350000 | 3640000 | [10 empty] | 15.433 | 4643.23 | 0.15849 | 735.9 | 15.383 | 4054.67 | 0.15849 | 642.619
626 | 3360000 | 3630000 | [10 empty] | 15.567 | 4481 | 0.16681 | 747.473 | 15.517 | 3877.34 | 0.16681 | 646.777
627 | 3360000 | 3610000 | [10 empty] | 15.717 | 4325.98 | 0.17557 | 759.499 | 15.667 | 3719.44 | 0.17557 | 653.011
628 | 3370000 | 3610000 | [10 empty] | 15.867 | 4219.1 | 0.18478 | 779.624 | 15.817 | 3598.1 | 0.18478 | 664.872
629 | 3360000 | 3610000 | [10 empty] | 16.017 | 4103.2 | 0.19449 | 798.013 | 15.967 | 3545.67 | 0.19449 | 689.581
630 | 3360000 | 3610000 | [10 empty] | 16.167 | 3895.96 | 0.2047 | 797.488 | 16.117 | 3391.48 | 0.2047 | 694.223
901 | 580000 | 560000 | [10 empty] | 16.317 | 3775.15 | 0.21544 | 813.329 | 16.25 | 3236.71 | 0.21544 | 697.325
902 | 1570000 | 1580000 | [10 empty] | 16.467 | 3656.5 | 0.22675 | 829.125 | 16.4 | 3143.31 | 0.22675 | 712.756
903 | 2480000 | 2570000 | [10 empty] | 16.617 | 3530.63 | 0.23866 | 842.614 | 16.55 | 3002.46 | 0.23866 | 716.561
904 | 3040000 | 3240000 | [10 empty] | 16.767 | 3335.25 | 0.25119 | 837.773 | 16.733 | 2893.26 | 0.25119 | 726.75
905 | 3320000 | 3580000 | [10 empty] | 16.917 | 3258.64 | 0.26437 | 861.503 | 16.917 | 2706.44 | 0.26437 | 715.515
906 | 3450000 | 3740000 | [10 empty] | 17.05 | 3128.44 | 0.27825 | 870.502 | 17.067 | 2573.48 | 0.27825 | 716.082
907 | 3510000 | 3790000 | [10 empty] | 17.2 | 2940.09 | 0.29286 | 861.045 | 17.25 | 2484.75 | 0.29286 | 727.692
908 | 3520000 | 3810000 | [10 empty] | 17.35 | 2838.19 | 0.30824 | 874.838 | 17.4 | 2326.13 | 0.30824 | 717.003
909 | 3510000 | 3810000 | [10 empty] | 17.5 | 2692.35 | 0.32442 | 873.454 | 17.567 | 2229.5 | 0.32442 | 723.297
910 | 3490000 | 3820000 | [10 empty] | 17.667 | 2581.57 | 0.34145 | 881.485 | 17.717 | 2087.2 | 0.34145 | 712.681
911 | 3470000 | 3820000 | [10 empty] | 17.8 | 2456.12 | 0.35938 | 882.68 | 17.867 | 1969.33 | 0.35938 | 707.737
912 | 3450000 | 3820000 | [10 empty] | 17.95 | 2351.15 | 0.37825 | 889.317 | 18.05 | 1887.63 | 0.37825 | 713.989
913 | 3440000 | 3800000 | [10 empty] | 18.1 | 2201.84 | 0.39811 | 876.566 | 18.2 | 1773.27 | 0.39811 | 705.948
914 | 3440000 | 3760000 | [10 empty] | 18.25 | 2072.34 | 0.41901 | 868.324 | 18.35 | 1652.29 | 0.41901 | 692.319
915 | 3450000 | 3750000 | [10 empty] | 18.4 | 1958.36 | 0.441 | 863.642 | 18.483 | 1565.33 | 0.441 | 690.318
916 | 3440000 | 3760000 | [10 empty] | 18.533 | 1847.68 | 0.46416 | 857.614 | 18.633 | 1447.26 | 0.46416 | 671.757
917 | 3450000 | 3760000 | [10 empty] | 18.683 | 1717.31 | 0.48853 | 838.951 | 18.783 | 1376.16 | 0.48853 | 672.287
918 | 3440000 | 3750000 | [10 empty] | 18.85 | 1601.89 | 0.51417 | 823.648 | 18.933 | 1256.42 | 0.51417 | 646.018
919 | 3420000 | 3740000 | [10 empty] | 19 | 1494 | 0.54117 | 808.502 | 19.083 | 1179.51 | 0.54117 | 638.31
920 | 3410000 | 3750000 | [10 empty] | 19.15 | 1393.4 | 0.56958 | 793.65 | 19.217 | 1088.72 | 0.56958 | 620.109
921 | 3400000 | 3750000 | [10 empty] | 19.283 | 1298.64 | 0.59948 | 778.508 | 19.367 | 1007.4 | 0.59948 | 603.915
922 | 3400000 | 3760000 | [10 empty] | 19.433 | 1191.74 | 0.63095 | 751.933 | 19.517 | 918.664 | 0.63095 | 579.635
923 | 3400000 | 3730000 | [10 empty] | 19.583 | 1100.1 | 0.66408 | 730.553 | 19.667 | 828.294 | 0.66408 | 550.053
924 | 3400000 | 3700000 | [10 empty] | 19.733 | 1000.56 | 0.69894 | 699.334 | 19.833 | 753.754 | 0.69894 | 526.832
925 | 3400000 | 3690000 | [10 empty] | 19.883 | 914.295 | 0.73564 | 672.591 | 19.967 | 670.156 | 0.73564 | 492.993
926 | 3390000 | 3670000 | [10 empty] | 20.05 | 811.159 | 0.77426 | 628.048 | 20.117 | 594.772 | 0.77426 | 460.508
927 | 3390000 | 3660000 | [10 empty] | 20.2 | 744.148 | 0.81491 | 606.412 | 20.267 | 531.628 | 0.81491 | 433.228
928 | 3390000 | 3670000 | [10 empty] | 20.333 | 662.828 | 0.85769 | 568.502 | 20.417 | 468.72 | 0.85769 | 402.017
929 | 3380000 | 3680000 | [10 empty] | 20.483 | 600.302 | 0.90272 | 541.904 | 20.567 | 401.955 | 0.90272 | 362.853
930 | 3370000 | 3680000 | [10 empty] | 20.633 | 530.41 | 0.95011 | 503.95 | 20.717 | 348.895 | 0.95011 | 331.49
1201 | 580000 | 570000 | [10 empty] | 20.783 | 461.21 | 0.99999 | 461.207 | 20.883 | 297.499 | 0.99999 | 297.498
1202 | 1590000 | 1590000 | [10 empty] | 20.933 | 399.114 | 1.05249 | 420.066 | 21.017 | 259.172 | 1.05249 | 272.777
1203 | 2490000 | 2590000 | [10 empty] | 21.067 | 344.701 | 1.10775 | 381.843 | 21.167 | 216.508 | 1.10775 | 239.837
1204 | 3060000 | 3260000 | [10 empty] | 21.217 | 284.082 | 1.16591 | 331.213 | 21.317 | 184.264 | 1.16591 | 214.835
1205 | 3340000 | 3600000 | [10 empty] | 21.4 | 239.79 | 1.22712 | 294.251 | 21.467 | 154.724 | 1.22712 | 189.864
1206 | 3460000 | 3740000 | [10 empty] | 21.55 | 200.05 | 1.29154 | 258.372 | 21.617 | 123.128 | 1.29154 | 159.025
1207 | 3500000 | 3790000 | [10 empty] | 21.7 | 165.222 | 1.35935 | 224.594 | 21.75 | 99.0841 | 1.35935 | 134.69
1208 | 3520000 | 3800000 | [10 empty] | 21.85 | 129.566 | 1.43071 | 185.371 | 21.9 | 78.7951 | 1.43071 | 112.733
1209 | 3520000 | 3790000 | [10 empty] | 22 | 102.464 | 1.50583 | 154.293 | 22.05 | 62.1382 | 1.50583 | 93.5694
1210 | 3500000 | 3800000 | [10 empty] | 22.15 | 81.0609 | 1.58488 | 128.472 | 22.2 | 48.3631 | 1.58488 | 76.6499
1211 | 3480000 | 3810000 | [10 empty] | 22.3 | 63.9622 | 1.66809 | 106.695 | 22.35 | 32.714 | 1.66809 | 54.57
1212 | 3480000 | 3790000 | [10 empty] | 22.433 | 46.5656 | 1.75567 | 81.7537 | 22.483 | 23.2428 | 1.75567 | 40.8066
1213 | 3470000 | 3780000 | [10 empty] | 22.583 | 37.6184 | 1.84784 | 69.5128 | 22.633 | 18.5219 | 1.84784 | 34.2254
1214 | 3460000 | 3770000 | [10 empty] | 22.733 | 27.6508 | 1.94485 | 53.7767 | 22.783 | 11.9204 | 1.94485 | 23.1835
1215 | 3450000 | 3760000 | [10 empty] | 22.883 | 21.4411 | 2.04696 | 43.889 | 22.933 | 6.05306 | 2.04696 | 12.3904
1216 | 3460000 | 3750000 | [10 empty] | 23.033 | 12.7568 | 2.15442 | 27.4835 | 23.083 | 1.42827 | 2.15442 | 3.07711
1217 | 3450000 | 3740000 | [10 empty] | 23.167 | 8.87739 | 2.26753 | 20.1297 | 23.217 | -1.7106 | 2.26753 | -3.8787
1218 | 3450000 | 3730000 | [10 empty] | 23.317 | 3.58905 | 2.38657 | 8.56553 | 23.367 | 0.06474 | 2.38657 | 0.15451
1219 | 3450000 | 3740000 | [10 empty] | 23.467 | 1.66996 | 2.51187 | 4.19471
1220 | 3440000 | 3740000 | [10 empty] | 23.617 | 0.86152 | 2.64374 | 2.27763
1221 | 3410000 | 3720000 | [10 empty] | 23.767 | -1.3307 | 2.78254 | -3.7027
1222 | 3400000 | 3720000 | [10 empty] | 23.9 | -4.4461 | 2.92863 | -13.021
1223 | 3390000 | 3720000 | [10 empty] | 24.05 | -6.1936 | 3.08238 | -19.091
1224 | 3400000 | 3710000 | [10 empty] | 24.2 | -6.5382 | 3.24421 | -21.211
1225 | 3420000 | 3710000 | [10 empty] | 24.35 | -0.0868 | 3.41453 | -0.2965
1226 | 3420000 | 3690000 | [10 empty] | 24.5 | -0.4193 | 3.59379 | -1.507
1227 | 3400000 | 3680000 | [10 empty] | 24.633 | -0.6171 | 3.78247 | -2.3342
1228 | 3400000 | 3690000 | [10 empty] | 24.783 | -1.3373 | 3.98105 | -5.3239
1229 | 3410000 | 3690000 | [10 empty] | 24.933 | -2.2199 | 4.19005 | -9.3014
1230 | 3410000 | 3680000 | [10 empty] | 25.083 | -2.4405 | 4.41003 | -10.763
1501 | 580000 | 560000 | [10 empty] | 25.233 | -2.1745 | 4.64156 | -10.093
1502 | 1590000 | 1600000 | [10 empty] | 25.367 | -1.0112 | 4.88524 | -4.9402
1503 | 2510000 | 2590000 | [10 empty] | 25.517 | -1.3335 | 5.14172 | -6.8563
1504 | 3070000 | 3240000 | [10 empty] | 25.667 | -0.9075 | 5.41166 | -4.911
1505 | 3360000 | 3560000 | [10 empty] | 25.817 | -0.7782 | 5.69577 | -4.4323
1506 | 3480000 | 3690000 | [10 empty] | 25.967 | -0.4314 | 5.9948 | -2.5864
1507 | 3520000 | 3740000 | [10 empty] | 26.1 | -0.6686 | 6.30953 | -4.2185
1508 | 3520000 | 3740000
1509 | 3530000 | 3740000
1510 | 3510000 | 3740000
1511 | 3500000 | 3730000
1512 | 3500000 | 3720000
1513 | 3490000 | 3730000
1514 | 3490000 | 3720000
1515 | 3500000 | 3720000
1516 | 3510000 | 3700000
1517 | 3500000 | 3680000
1518 | 3480000 | 3660000
1519 | 3460000 | 3680000
1520 | 3440000 | 3660000
1521 | 3410000 | 3670000
1522 | 3420000 | 3680000
1523 | 3430000 | 3690000
1524 | 3440000 | 3680000
1525 | 3450000 | 3660000
1526 | 3440000 | 3640000
1527 | 3430000 | 3620000
1528 | 3420000 | 3650000
1529 | 3420000 | 3650000
1530 | 3420000 | 3650000
1801 | 590000 | 570000
1802 | 1600000 | 1590000
1803 | 2520000 | 2580000
1804 | 3100000 | 3230000
1805 | 3400000 | 3550000
1806 | 3530000 | 3680000
1807 | 3550000 | 3740000
1808 | 3540000 | 3750000
1809 | 3540000 | 3740000
1810 | 3550000 | 3710000
1811 | 3550000 | 3710000
1812 | 3550000 | 3720000
1813 | 3540000 | 3710000
1814 | 3550000 | 3710000
1815 | 3550000 | 3720000
1816 | 3540000 | 3710000
1817 | 3530000 | 3690000
1818 | 3520000 | 3670000
1819 | 3510000 | 3640000
1820 | 3500000 | 3630000
1821 | 3490000 | 3620000
1822 | 3480000 | 3640000
1823 | 3480000 | 3650000
1824 | 3480000 | 3660000
1825 | 3490000 | 3650000
1826 | 3490000 | 3640000
1827 | 3490000 | 3630000
1828 | 3480000 | 3620000
1829 | 3470000 | 3610000
1830 | 3460000 | 3630000
2101 | 590000 | 570000
2102 | 1600000 | 1590000
2103 | 2550000 | 2580000
2104 | 3140000 | 3230000
2105 | 3440000 | 3550000
2106 | 3570000 | 3670000
2107 | 3620000 | 3730000
2108 | 3620000 | 3750000
2109 | 3610000 | 3740000
2110 | 3620000 | 3730000
2111 | 3620000 | 3740000
2112 | 3620000 | 3730000
2113 | 3620000 | 3720000
2114 | 3620000 | 3690000
2115 | 3590000 | 3690000
2116 | 3580000 | 3710000
2117 | 3580000 | 3710000
2118 | 3590000 | 3700000
2119 | 3580000 | 3690000
2120 | 3580000 | 3670000
2121 | 3590000 | 3660000
2122 | 3600000 | 3660000
2123 | 3570000 | 3680000
2124 | 3530000 | 3690000
2125 | 3510000 | 3690000
2126 | 3510000 | 3700000
2127 | 3530000 | 3700000
2128 | 3550000 | 3700000
2129 | 3550000 | 3680000
2130 | 3540000 | 3650000
2401 | 590000 | 570000
2402 | 1610000 | 1590000
2403 | 2550000 | 2590000
2404 | 3160000 | 3270000
2405 | 3480000 | 3600000
2406 | 3610000 | 3740000
2407 | 3650000 | 3780000
2408 | 3660000 | 3770000
2409 | 3660000 | 3760000
2410 | 3660000 | 3770000
2411 | 3660000 | 3780000
2412 | 3650000 | 3770000
2413 | 3650000 | 3760000
2414 | 3660000 | 3760000
2415 | 3650000 | 3770000
2416 | 3640000 | 3730000
2417 | 3620000 | 3690000
2418 | 3620000 | 3700000
2419 | 3620000 | 3720000
2420 | 3610000 | 3730000
2421 | 3610000 | 3740000
2422 | 3600000 | 3720000
2423 | 3600000 | 3700000
2424 | 3580000 | 3680000
2425 | 3560000 | 3670000
2426 | 3550000 | 3670000
2427 | 3560000 | 3650000
2428 | 3570000 | 3650000
2429 | 3560000 | 3690000
2430 | 3550000 | 3700000
2701 | 580000 | 570000
2702 | 1590000 | 1590000
2703 | 2520000 | 2570000
2704 | 3130000 | 3180000
2705 | 3440000 | 3490000
2706 | 3580000 | 3610000
2707 | 3640000 | 3660000
2708 | 3660000 | 3680000
2709 | 3640000 | 3690000
2710 | 3630000 | 3670000
2711 | 3600000 | 3660000
2712 | 3570000 | 3650000
2713 | 3570000 | 3650000
2714 | 3590000 | 3640000
2715 | 3590000 | 3640000
2716 | 3580000 | 3640000
2717 | 3570000 | 3630000
2718 | 3560000 | 3610000
2719 | 3560000 | 3600000
2720 | 3560000 | 3590000
2721 | 3560000 | 3600000
2722 | 3560000 | 3610000
2723 | 3560000 | 3600000
2724 | 3550000 | 3570000
2725 | 3540000 | 3570000
2726 | 3530000 | 3580000
2727 | 3530000 | 3570000
2728 | 3520000 | 3560000
2729 | 3520000 | 3560000
2730 | 3520000 | 3570000
3001 | 580000 | 570000
3002 | 1580000 | 1580000
3003 | 2500000 | 2540000
3004 | 3080000 | 3160000
3005 | 3400000 | 3450000
3006 | 3530000 | 3570000
3007 | 3570000 | 3590000
3008 | 3570000 | 3610000
3009 | 3580000 | 3620000
3010 | 3580000 | 3640000
3011 | 3560000 | 3650000
3012 | 3550000 | 3630000
3013 | 3520000 | 3630000
3014 | 3510000 | 3620000
3015 | 3520000 | 3620000
3016 | 3510000 | 3600000
3017 | 3500000 | 3590000
3018 | 3500000 | 3610000
3019 | 3500000 | 3600000
3020 | 3500000 | 3580000
3021 | 3480000 | 3550000
3022 | 3470000 | 3560000
3023 | 3470000 | 3590000
3024 | 3460000 | 3590000
3025 | 3440000 | 3590000
3026 | 3420000 | 3580000
3027 | 3420000 | 3590000
3028 | 3430000 | 3600000
3029 | 3450000 | 3580000
3030 | 3460000 | 3570000
3301 | 580000 | 570000
3302 | 1560000 | 1590000
3303 | 2450000 | 2570000
3304 | 3000000 | 3210000
3305 | 3280000 | 3490000
3306 | 3390000 | 3610000
3307 | 3430000 | 3650000
3308 | 3440000 | 3640000
3309 | 3430000 | 3620000
3310 | 3430000 | 3610000
3311 | 3410000 | 3610000
3312 | 3370000 | 3620000
3313 | 3360000 | 3650000
3314 | 3370000 | 3650000
3315 | 3380000 | 3630000
3316 | 3380000 | 3620000
3317 | 3370000 | 3610000
3318 | 3340000 | 3610000
3319 | 3320000 | 3580000
3320 | 3310000 | 3570000
3321 | 3320000 | 3560000
3322 | 3320000 | 3580000
3323 | 3330000 | 3590000
3324 | 3340000 | 3590000
3325 | 3330000 | 3590000
3326 | 3320000 | 3600000
3327 | 3290000 | 3600000
3328 | 3280000 | 3590000
3329 | 3280000 | 3590000
3330 | 3290000 | 3580000
3601 | 580000 | 570000
3602 | 1560000 | 1590000
3603 | 2430000 | 2570000
3604 | 2950000 | 3210000
3605 | 3190000 | 3500000
3606 | 3270000 | 3630000
3607 | 3300000 | 3670000
3608 | 3310000 | 3670000
3609 | 3310000 | 3660000
3610 | 3320000 | 3630000
3611 | 3320000 | 3640000
3612 | 3310000 | 3660000
3613 | 3270000 | 3670000
3614 | 3260000 | 3670000
3615 | 3280000 | 3670000
3616 | 3290000 | 3680000
3617 | 3300000 | 3660000
3618 | 3290000 | 3610000
3619 | 3280000 | 3580000
3620 | 3260000 | 3570000
3621 | 3230000 | 3570000
3622 | 3230000 | 3590000
3623 | 3240000 | 3600000
3624 | 3250000 | 3600000
3625 | 3250000 | 3610000
3626 | 3250000 | 3600000
3627 | 3240000 | 3580000
3628 | 3230000 | 3580000
3629 | 3220000 | 3570000
3630 | 3220000 | 3570000

## 87.5 65 30-40
Brookfield Avg = | 6186153.846 |  | CPA Avg= | 6142073.237 |  | hc (mm) = | 1.993192551 |  |  |  | Ares SSP Avg = | 6763884
(stabilized avg)
Brookfield Summary |  |  | CPA Trial 1 | syringe pump rate = | 1 mL/min |  |  | density (g/mL) = | 2.5 |  | Ares SSP |  | Ares SRS 1 |  |  |  | Ares SRS 2
time | viscosity | viscosity 2 | Time (s) | Time Elapsed (s) | Total Mass | Step Mass (g) | Mass Flow Rate (g/s) | volumetric flow rate | Pressure | viscosity | Trial | Viscosity | time | Eta | Rate | stress(t) | time | Eta | Rate | stress(t)
1 | 6440000 | 5820000 | 60 | 60 | 1.53 | 1.53 | 0.0255 | 0.0102 | 10387 | 9291657.32 | 1 | 7074530 | min | Pa-s | s-1 | Pa | min | Pa-s | s-1 | Pa
300 | 6740000 | 6060000 | 120 | 60 | 3.84 | 2.31 | 0.0385 | 0.0154 | 12881 | 7631889.681 | 2 | 5990660 | 0.467 | 20768.8 | 0.001 | 20.7688 | 0.483 | 8904.33 | 0.001 | 8.90433
600 | 6560000 | 6140000 | 180 | 60 | 6.52 | 2.68 | 0.04466666667 | 0.01786666667 | 14145 | 7223748.902 | 3 | 6498570 | 0.617 | 26575.9 | 0.00105 | 27.9712 | 0.617 | 11720.4 | 0.00105 | 12.3357
900 | 6480000 | 6240000 | 240 | 60 | 9.59 | 3.07 | 0.05116666667 | 0.02046666667 | 13858 | 6178124.633 | 4 | 7079840 | 0.767 | 26816.2 | 0.00111 | 29.7058 | 0.767 | 12741.9 | 0.00111 | 14.1149
1200 | 6420000 | 6260000 | 300 | 60 | 12.55 | 2.96 | 0.04933333333 | 0.01973333333 | 14154 | 6544582.759 | 5 | 7175820 | 0.917 | 30182.5 | 0.00117 | 35.1902 | 0.917 | 12433.7 | 0.00117 | 14.4966
1500 | 6280000 | 6120000 | 360 | 60 | 15.69 | 3.14 | 0.05233333333 | 0.02093333333 | 14522 | 6329818.656 |  |  | 1.1 | 34594.8 | 0.00123 | 42.4521 | 1.067 | 13496.3 | 0.00123 | 16.5617
1800 | 6200000 | 6020000 | 420 | 60 | 18.87 | 3.18 | 0.053 | 0.0212 | 14558 | 6265692.521 |  |  | 1.25 | 33180.9 | 0.00129 | 42.8547 | 1.217 | 11956.3 | 0.00129 | 15.4422
2100 | 6160000 | 5920000 | 480 | 60 | 22.07 | 3.2 | 0.05333333333 | 0.02133333333 | 14717 | 6294537.065 |  |  | 1.4 | 37806.8 | 0.00136 | 51.3929 | 1.35 | 13269.6 | 0.00136 | 18.0381
2400 | 6160000 | 5940000 | 540 | 60 | 25.24 | 3.17 | 0.05283333333 | 0.02113333333 | 14514 | 6266460.987 |  |  | 1.533 | 36495.1 | 0.00143 | 52.2143 | 1.5 | 11440.5 | 0.00143 | 16.3682
2700 | 6220000 | 5940000 | 600 | 60 | 28.44 | 3.2 | 0.05333333333 | 0.02133333333 | 14648 | 6265025.408 |  |  | 1.683 | 37950.4 | 0.00151 | 57.147 | 1.65 | 12006.2 | 0.00151 | 18.0794
3000 | 6260000 | 5920000 | 720 | 120 | 34.7 | 6.26 | 0.05216666667 | 0.02086666667 | 14567 | 6369718.89 |  |  | 1.833 | 40357.9 | 0.00158 | 63.9629 | 1.8 | 11297.8 | 0.00158 | 17.9057
3300 | 6280000 | 5940000 | 780 | 60 | 37.9 | 3.2 | 0.05333333333 | 0.02133333333 | 14377 | 6149117.306 |  |  | 2.017 | 42510.2 | 0.00167 | 70.9113 | 1.95 | 11799 | 0.00167 | 19.682
3600 | 6320000 | 6000000 | 840 | 60 | 41.13 | 3.23 | 0.05383333333 | 0.02153333333 | 14547 | 6164039.317 |  |  | 2.167 | 42846 | 0.00176 | 75.2237 | 2.083 | 11366.7 | 0.00176 | 19.9562
|  |  | 900 | 60 | 44.53 | 3.4 | 0.05666666667 | 0.02266666667 | 14792 | 5954461.133 |  |  | 2.317 | 40997.9 | 0.00185 | 75.7579 | 2.233 | 11672.1 | 0.00185 | 21.5683
Brookfield Raw Data |  |  | 960 | 60 | 47.87 | 3.34 | 0.05566666667 | 0.02226666667 | 14796 | 6063066.61 |  |  | 2.45 | 39937.3 | 0.00194 | 77.6725 | 2.383 | 12360.1 | 0.00194 | 24.0386
time | viscosity | viscosity 2 | 1020 | 60 | 51.08 | 3.21 | 0.0535 | 0.0214 | 14837 | 6326092.647 |  |  | 2.633 | 54830.5 | 0.00205 | 112.236 | 2.533 | 19677.3 | 0.00205 | 40.2788
1 | 620000 | 640000 | 1080 | 60 | 54.52 | 3.44 | 0.05733333333 | 0.02293333333 | 14773 | 5877663.772 |  |  | 2.783 | 56677.4 | 0.00215 | 122.108 | 2.683 | 20458.9 | 0.00215 | 44.0773
2 | 880000 | 880000 | 1140 | 60 | 57.67 | 3.15 | 0.0525 | 0.021 | 14737 | 6403140.235 |  |  | 2.983 | 56259.9 | 0.00227 | 127.572 | 2.817 | 19998.7 | 0.00227 | 45.348
3 | 1360000 | 1320000 | 1200 | 60 | 60.89 | 3.22 | 0.05366666667 | 0.02146666667 | 14774 | 6279668.333 |  |  | 3.133 | 57428.6 | 0.00239 | 137.058 | 2.967 | 22077.9 | 0.00239 | 52.6909
4 | 1900000 | 1840000 | 1260 | 60 | 64.18 | 3.29 | 0.05483333333 | 0.02193333333 | 14818 | 6164362.59 |  |  | 3.317 | 57344 | 0.00251 | 144.042 | 3.117 | 21510.7 | 0.00251 | 54.0324
5 | 2480000 | 2400000 | 1320 | 60 | 67.44 | 3.26 | 0.05433333333 | 0.02173333333 | 14945 | 6274408.683 |  |  | 3.483 | 57145 | 0.00264 | 151.078 | 3.267 | 21998.5 | 0.00264 | 58.1588
6 | 3140000 | 3020000 | 1380 | 60 | 70.89 | 3.45 | 0.0575 | 0.023 | 14949 | 5930448.386 |  |  | 3.633 | 56488.1 | 0.00278 | 157.181 | 3.417 | 23238 | 0.00278 | 64.6611
7 | 3740000 | 3500000 | 1440 | 60 | 74.28 | 3.39 | 0.0565 | 0.0226 | 15058 | 6079419.026 |  |  | 3.783 | 56342.7 | 0.00293 | 165.007 | 3.55 | 22110.5 | 0.00293 | 64.7537
8 | 4220000 | 3960000 | 1500 | 60 | 77.61 | 3.33 | 0.0555 | 0.0222 | 14876 | 6114154.655 |  |  | 3.933 | 54360.2 | 0.00308 | 167.56 | 3.7 | 22736.3 | 0.00308 | 70.0824
9 | 4640000 | 4340000 | 1560 | 60 | 80.68 | 3.07 | 0.05116666667 | 0.02046666667 | 14868 | 6628399.267 |  |  | 4.083 | 52261.3 | 0.00324 | 169.547 | 3.85 | 22508.1 | 0.00324 | 73.0213
10 | 4980000 | 4640000 | 1620 | 60 | 83.94 | 3.26 | 0.05433333333 | 0.02173333333 | 14477 | 6077926.698 |  |  | 4.233 | 61184 | 0.00341 | 208.916 | 4 | 27647.1 | 0.00341 | 94.4022
11 | 5260000 | 4880000 | 1680 | 60 | 86.97 | 3.03 | 0.0505 | 0.0202 | 14474 | 6537932.365 |  |  | 4.383 | 59032.8 | 0.00359 | 212.153 | 4.15 | 28238.1 | 0.00359 | 101.482
12 | 5480000 | 5040000 | 1740 | 60 | 90.21 | 3.24 | 0.054 | 0.0216 | 14516 | 6131919.334 |  |  | 4.533 | 58597.4 | 0.00378 | 221.644 | 4.283 | 27067.1 | 0.00378 | 102.381
13 | 5640000 | 5160000 | 1800 | 60 | 93.01 | 2.8 | 0.04666666667 | 0.01866666667 | 15144 | 7402476.772 |  |  | 4.667 | 56651 | 0.00398 | 225.531 | 4.433 | 27284.9 | 0.00398 | 108.623
14 | 5760000 | 5240000 | 1860 | 60 | 95.55 | 2.54 | 0.04233333333 | 0.01693333333 | 15788 | 8507224.325 |  |  | 4.833 | 56112.6 | 0.00419 | 235.116 | 4.583 | 26491.4 | 0.00419 | 111.001
15 | 5860000 | 5320000 |  |  |  |  | stabilized avg = | 0.02124444444 |  |  |  |  | 4.983 | 53234.4 | 0.00441 | 234.767 | 4.733 | 26263.7 | 0.00441 | 115.824
16 | 5940000 | 5380000 | [10 empty] | 5.133 | 51417.8 | 0.00464 | 238.66 | 4.883 | 29955.8 | 0.00464 | 139.042
17 | 6020000 | 5420000 | CPA Trial 2 | syringe pump rate = | 1 mL/min |  |  | density (g/mL) = | 2.5 |  |  |  | 5.283 | 56154.7 | 0.00489 | 274.331 | 5.017 | 29338.2 | 0.00489 | 143.325
18 | 6100000 | 5460000 | Time (s) | Time Elapsed (s) | Total Mass | Step Mass (g) | Mass Flow Rate (g/s) | volumetric flow rate | Pressure | viscosity 2 |  |  | 5.417 | 53090.3 | 0.00514 | 272.977 | 5.167 | 28442.4 | 0.00514 | 146.244
19 | 6160000 | 5500000 | 60 | 60 | 0.16 | 0.16 | 0.002666666667 | 0.001066666667 | 5602 | 47920087.85 |  |  | 5.567 | 52068.3 | 0.00541 | 281.778 | 5.317 | 26728.4 | 0.00541 | 144.646
20 | 6200000 | 5540000 | 120 | 60 | 1.54 | 1.38 | 0.023 | 0.0092 | 8874 | 8801056.756 |  |  | 5.717 | 50552.5 | 0.0057 | 287.937 | 5.467 | 26390.3 | 0.0057 | 150.314
21 | 6260000 | 5560000 | 180 | 60 | 3.55 | 2.01 | 0.0335 | 0.0134 | 10449 | 7114971.347 |  |  | 5.867 | 48481.7 | 0.00599 | 290.64 | 5.617 | 29268.3 | 0.00599 | 175.459
22 | 6300000 | 5580000 | 240 | 60 | 6.1 | 2.55 | 0.0425 | 0.017 | 11819 | 6343588.979 |  |  | 6.017 | 51190.1 | 0.00631 | 322.988 | 5.75 | 28545.5 | 0.00631 | 180.11
23 | 6340000 | 5640000 | 300 | 60 | 8.95 | 2.85 | 0.0475 | 0.019 | 12854 | 6172881.206 |  |  | 6.15 | 48120.5 | 0.00664 | 319.559 | 5.9 | 27234.1 | 0.00664 | 180.857
24 | 6400000 | 5680000 | 360 | 60 | 11.81 | 2.86 | 0.04766666667 | 0.01906666667 | 13310 | 6369517.073 |  |  | 6.3 | 45725.2 | 0.00699 | 319.594 | 6.05 | 26623.3 | 0.00699 | 186.083
25 | 6440000 | 5740000 | 420 | 60 | 14.89 | 3.08 | 0.05133333333 | 0.02053333333 | 13740 | 6105630.243 |  |  | 6.45 | 47574.8 | 0.00736 | 349.98 | 6.2 | 27523.3 | 0.00736 | 202.473
26 | 6440000 | 5760000 | 480 | 60 | 18.02 | 3.13 | 0.05216666667 | 0.02086666667 | 13818 | 6042203.31 |  |  | 6.6 | 45666.1 | 0.00774 | 353.576 | 6.35 | 27182.8 | 0.00774 | 210.466
27 | 6440000 | 5780000 | 540 | 60 | 21.15 | 3.13 | 0.05216666667 | 0.02086666667 | 14156 | 6190000.728 |  |  | 6.75 | 43185.1 | 0.00815 | 351.92 | 6.483 | 25551.5 | 0.00815 | 208.222
28 | 6400000 | 5800000 | 600 | 60 | 24.34 | 3.19 | 0.05316666667 | 0.02126666667 | 13276 | 5696013.951 |  |  | 6.883 | 41536.4 | 0.00858 | 356.256 | 6.633 | 26569.2 | 0.00858 | 227.883
29 | 6400000 | 5820000 | 660 | 60 | 27.46 | 3.12 | 0.052 | 0.0208 | 14008 | 6144917.022 |  |  | 7.033 | 42586.4 | 0.00903 | 384.438 | 6.783 | 25258.3 | 0.00903 | 228.013
30 | 6400000 | 5820000 | 720 | 60 | 30.65 | 3.19 | 0.05316666667 | 0.02126666667 | 13930 | 5976609.999 |  |  | 7.183 | 39934.9 | 0.0095 | 379.428 | 6.933 | 24399 | 0.0095 | 231.819
301 | 660000 | 660000 | 780 | 60 | 33.85 | 3.2 | 0.05333333333 | 0.02133333333 | 14078 | 6021233.458 |  |  | 7.35 | 40956.6 | 0.01 | 409.565 | 7.083 | 25192.6 | 0.01 | 251.925
302 | 1480000 | 1480000 | 840 | 60 | 37.12 | 3.27 | 0.0545 | 0.0218 | 14013 | 5865132.841 |  |  | 7.5 | 38512 | 0.01052 | 405.338 | 7.217 | 24073.6 | 0.01052 | 253.374
303 | 2540000 | 2480000 | 900 | 60 | 40.32 | 3.2 | 0.05333333333 | 0.02133333333 | 14196 | 6071702.669 |  |  | 7.633 | 35673.6 | 0.01108 | 395.176 | 7.367 | 23213.2 | 0.01108 | 257.146
304 | 3680000 | 3520000 | 960 | 60 | 43.56 | 3.24 | 0.054 | 0.0216 | 14075 | 5945629.968 |  |  | 7.783 | 35963.9 | 0.01166 | 419.307 | 7.517 | 23572.1 | 0.01166 | 274.83
305 | 4620000 | 4360000 | 1020 | 60 | 47.04 | 3.48 | 0.058 | 0.0232 | 14225 | 5594580.34 |  |  | 7.933 | 34085.2 | 0.01227 | 418.267 | 7.667 | 22092.1 | 0.01227 | 271.097
306 | 5300000 | 4940000 | 1080 | 60 | 50.18 | 3.14 | 0.05233333333 | 0.02093333333 | 14103 | 6147185.822 |  |  | 8.083 | 33970.1 | 0.01292 | 438.74 | 7.817 | 22553.2 | 0.01292 | 291.286
307 | 5800000 | 5340000 | 1140 | 60 | 53.47 | 3.29 | 0.05483333333 | 0.02193333333 | 14155 | 5888551.253 |  |  | 8.233 | 31757.2 | 0.01359 | 431.693 | 7.95 | 21062.7 | 0.01359 | 286.317
308 | 6160000 | 5620000 | 1200 | 60 | 56.73 | 3.26 | 0.05433333333 | 0.02173333333 | 14080 | 5911252.877 |  |  | 8.367 | 31705.9 | 0.01431 | 453.623 | 8.1 | 21156.7 | 0.01431 | 302.693
309 | 6400000 | 5800000 | 1260 | 60 | 59.95 | 3.22 | 0.05366666667 | 0.02146666667 | 14157 | 6017413.334 |  |  | 8.517 | 30212.6 | 0.01506 | 454.952 | 8.25 | 19537.6 | 0.01506 | 294.203
310 | 6560000 | 5900000 | 1320 | 60 | 63.19 | 3.24 | 0.054 | 0.0216 | 14095 | 5954078.466 |  |  | 8.667 | 29639.3 | 0.01585 | 469.75 | 8.4 | 19646.5 | 0.01585 | 311.375
311 | 6680000 | 5940000 | 1380 | 60 | 66.44 | 6.49 | 0.1081666667 | 0.04326666667 | 14099 | 2973295.663 |  |  | 8.817 | 28969.2 | 0.01668 | 483.235 | 8.55 | 19414.5 | 0.01668 | 323.853
312 | 6720000 | 5980000 | 1440 | 60 | 69.73 | 3.29 | 0.05483333333 | 0.02193333333 | 14257 | 5930983.766 |  |  | 8.967 | 27162.8 | 0.01756 | 476.889 | 8.75 | 18291.1 | 0.01756 | 321.131
313 | 6740000 | 6000000 | 1500 | 60 | 72.97 | 3.24 | 0.054 | 0.0216 | 14233 | 6012373.097 |  |  | 9.1 | 26549.7 | 0.01848 | 490.597 | 8.9 | 18135.5 | 0.01848 | 335.117
314 | 6740000 | 6020000 | 1560 | 60 | 76.15 | 3.18 | 0.053 | 0.0212 | 14494 | 6238147.232 |  |  | 9.25 | 25943.7 | 0.01945 | 504.569 | 9.067 | 17626.3 | 0.01945 | 342.806
315 | 6720000 | 6020000 | 1620 | 60 | 79.44 | 3.29 | 0.05483333333 | 0.02193333333 | 14252 | 5928903.741 |  |  | 9.4 | 24424.6 | 0.02047 | 499.963 | 9.217 | 17203.8 | 0.02047 | 352.156
316 | 6680000 | 6040000 | 1680 | 60 | 82.69 | 3.25 | 0.05416666667 | 0.02166666667 | 14186 | 5974080.608 |  |  | 9.583 | 24000 | 0.02154 | 517.063 | 9.383 | 16377.8 | 0.02154 | 352.849
317 | 6620000 | 6060000 | 1740 | 60 | 86 | 3.31 | 0.05516666667 | 0.02206666667 | 14087 | 5824853.467 |  |  | 9.783 | 23342.8 | 0.02268 | 529.306 | 9.533 | 16009.9 | 0.02268 | 363.03
318 | 6560000 | 6060000 | 1800 | 60 | 89.21 | 3.21 | 0.0535 | 0.0214 | 14432 | 6153411.679 |  |  | 9.95 | 22551.3 | 0.02387 | 538.206 | 9.683 | 15543.9 | 0.02387 | 370.969
319 | 6520000 | 6060000 | 1860 | 60 | 92.3 | 3.09 | 0.0515 | 0.0206 | 15172 | 6720148.008 |  |  | 10.117 | 21945.4 | 0.02512 | 551.243 | 9.833 | 15069.4 | 0.02512 | 378.524
320 | 6500000 | 6040000 | 1920 | 60 | 95.14 | 2.84 | 0.04733333333 | 0.01893333333 | 17657 | 8509284.824 |  |  | 10.267 | 21158.9 | 0.02644 | 559.389 | 9.983 | 14695.7 | 0.02644 | 388.518
321 | 6500000 | 6000000 |  |  |  |  | stabilized avg = | 0.0216091954 |  |  |  |  | 10.417 | 20679.9 | 0.02783 | 575.428 | 10.133 | 14307.2 | 0.02783 | 398.107
322 | 6520000 | 5960000 | [10 empty] | 10.567 | 19859.2 | 0.02929 | 581.604 | 10.283 | 13839.9 | 0.02929 | 405.32
323 | 6500000 | 5900000 | [10 empty] | 10.717 | 19108.4 | 0.03082 | 588.996 | 10.417 | 13718.4 | 0.03082 | 422.855
324 | 6500000 | 5820000 | [10 empty] | 10.883 | 18409 | 0.03244 | 597.228 | 10.567 | 13141.1 | 0.03244 | 426.325
325 | 6500000 | 5780000 | [10 empty] | 11.033 | 18207.7 | 0.03415 | 621.71 | 10.733 | 12633.7 | 0.03415 | 431.381
326 | 6480000 | 5800000 | [10 empty] | 11.167 | 17531 | 0.03594 | 630.031 | 10.883 | 12163.2 | 0.03594 | 437.121
327 | 6480000 | 5840000 | [10 empty] | 11.317 | 16897.8 | 0.03782 | 639.157 | 11.033 | 11911.7 | 0.03782 | 450.558
328 | 6480000 | 5900000 | [10 empty] | 11.467 | 16500.7 | 0.03981 | 656.902 | 11.167 | 11565.6 | 0.03981 | 460.434
329 | 6500000 | 5940000 | [10 empty] | 11.617 | 15850.8 | 0.0419 | 664.161 | 11.317 | 11142.2 | 0.0419 | 466.865
330 | 6500000 | 5960000 | [10 empty] | 11.767 | 15335.4 | 0.0441 | 676.298 | 11.467 | 10820.2 | 0.0441 | 477.176
601 | 680000 | 660000 | [10 empty] | 11.9 | 14861.6 | 0.04642 | 689.812 | 11.617 | 10305.8 | 0.04642 | 478.349
602 | 1520000 | 1500000 | [10 empty] | 12.05 | 14329.3 | 0.04885 | 700.026 | 11.767 | 10062 | 0.04885 | 491.556
603 | 2540000 | 2540000 | [10 empty] | 12.217 | 14065.3 | 0.05142 | 723.199 | 11.9 | 9653.18 | 0.05142 | 496.341
604 | 3680000 | 3620000 | [10 empty] | 12.367 | 13682.3 | 0.05412 | 740.444 | 12.05 | 9397.58 | 0.05412 | 508.567
605 | 4580000 | 4480000 | [10 empty] | 12.517 | 13168.9 | 0.05696 | 750.076 | 12.2 | 9115.01 | 0.05696 | 519.172
606 | 5260000 | 5140000 | [10 empty] | 12.65 | 12642.7 | 0.05995 | 757.906 | 12.35 | 8984.52 | 0.05995 | 538.606
607 | 5740000 | 5600000 | [10 empty] | 12.8 | 12201.4 | 0.0631 | 769.852 | 12.5 | 8666.79 | 0.0631 | 546.836
608 | 6060000 | 5880000 | [10 empty] | 12.95 | 11779.1 | 0.06641 | 782.228 | 12.633 | 8484.24 | 0.06641 | 563.422
609 | 6260000 | 6040000 | [10 empty] | 13.1 | 11334.1 | 0.06989 | 792.192 | 12.783 | 8233.37 | 0.06989 | 575.467
610 | 6400000 | 6100000 | [10 empty] | 13.25 | 10979.7 | 0.07356 | 807.713 | 12.933 | 8002.22 | 0.07356 | 588.675
611 | 6500000 | 6100000 | [10 empty] | 13.4 | 10622.2 | 0.07743 | 822.432 | 13.083 | 7668.27 | 0.07743 | 593.724
612 | 6540000 | 6080000 | [10 empty] | 13.55 | 10288.2 | 0.08149 | 838.396 | 13.25 | 7508.76 | 0.08149 | 611.896
613 | 6560000 | 6080000 | [10 empty] | 13.7 | 9916.99 | 0.08577 | 850.573 | 13.383 | 7221.17 | 0.08577 | 619.355
614 | 6540000 | 6100000 | [10 empty] | 13.867 | 9635.7 | 0.09027 | 869.836 | 13.533 | 6962.68 | 0.09027 | 628.536
615 | 6540000 | 6120000 | [10 empty] | 14.017 | 9328.26 | 0.09501 | 886.292 | 13.683 | 6709 | 0.09501 | 637.433
616 | 6540000 | 6120000 | [10 empty] | 14.15 | 9029.95 | 0.1 | 902.992 | 13.833 | 6484.58 | 0.1 | 648.456
617 | 6560000 | 6140000 | [10 empty] | 14.3 | 8655.78 | 0.10525 | 911.017 | 13.983 | 6227.81 | 0.10525 | 655.475
618 | 6560000 | 6120000 | [10 empty] | 14.45 | 8355.54 | 0.11078 | 925.588 | 14.117 | 5955.37 | 0.11078 | 659.707
619 | 6560000 | 6100000 | [10 empty] | 14.617 | 8105.31 | 0.11659 | 945.006 | 14.267 | 5783.79 | 0.11659 | 674.338
620 | 6540000 | 6100000 | [10 empty] | 14.767 | 7768.95 | 0.12271 | 953.344 | 14.417 | 5610.25 | 0.12271 | 688.445
621 | 6520000 | 6080000 | [10 empty] | 14.9 | 7516.1 | 0.12915 | 970.738 | 14.567 | 5429.64 | 0.12915 | 701.262
622 | 6520000 | 6080000 | [10 empty] | 15.05 | 7218.99 | 0.13594 | 981.314 | 14.717 | 5211.29 | 0.13594 | 708.397
623 | 6480000 | 6060000 | [10 empty] | 15.2 | 6935.24 | 0.14307 | 992.237 | 14.85 | 5002.18 | 0.14307 | 715.671
624 | 6440000 | 6080000 | [10 empty] | 15.35 | 6652.06 | 0.15058 | 1001.69 | 15 | 4810.89 | 0.15058 | 724.438
625 | 6420000 | 6100000 | [10 empty] | 15.5 | 6383.14 | 0.15849 | 1011.66 | 15.167 | 4644.56 | 0.15849 | 736.11
626 | 6400000 | 6100000 | [10 empty] | 15.633 | 6111 | 0.16681 | 1019.37 | 15.35 | 4451.41 | 0.16681 | 742.538
627 | 6380000 | 6060000 | [10 empty] | 15.8 | 5841.29 | 0.17557 | 1025.54 | 15.517 | 4269.18 | 0.17557 | 749.526
628 | 6360000 | 5980000 | [10 empty] | 15.95 | 5626.67 | 0.18478 | 1039.72 | 15.667 | 4091.55 | 0.18478 | 756.055
629 | 6360000 | 5920000 | [10 empty] | 16.1 | 5415.41 | 0.19449 | 1053.22 | 15.833 | 3896.1 | 0.19449 | 757.736
630 | 6340000 | 5920000 | [10 empty] | 16.25 | 5118.9 | 0.2047 | 1047.82 | 15.983 | 3674.02 | 0.2047 | 752.057
901 | 680000 | 660000 | [10 empty] | 16.383 | 4842.96 | 0.21544 | 1043.38 | 16.133 | 3516.46 | 0.21544 | 757.596
902 | 1520000 | 1500000 | [10 empty] | 16.533 | 4637.05 | 0.22675 | 1051.47 | 16.283 | 3367.45 | 0.22675 | 763.581
903 | 2540000 | 2540000 | [10 empty] | 16.683 | 4399.01 | 0.23866 | 1049.86 | 16.433 | 3166.7 | 0.23866 | 755.758
904 | 3680000 | 3620000 | [10 empty] | 16.833 | 4183.83 | 0.25119 | 1050.93 | 16.583 | 3056.33 | 0.25119 | 767.713
905 | 4580000 | 4480000 | [10 empty] | 16.983 | 3947.04 | 0.26437 | 1043.5 | 16.75 | 2875.49 | 0.26437 | 760.208
906 | 5240000 | 5120000 | [10 empty] | 17.133 | 3715.9 | 0.27825 | 1033.97 | 16.9 | 2696.73 | 0.27825 | 750.379
907 | 5720000 | 5560000 | [10 empty] | 17.283 | 3574.69 | 0.29286 | 1046.9 | 17.067 | 2539.4 | 0.29286 | 743.697
908 | 6040000 | 5840000 | [10 empty] | 17.433 | 3340.4 | 0.30824 | 1029.64 | 17.217 | 2437.31 | 0.30824 | 751.274
909 | 6240000 | 6020000 | [10 empty] | 17.583 | 3136.63 | 0.32442 | 1017.59 | 17.367 | 2288.81 | 0.32442 | 742.539
910 | 6380000 | 6140000 | [10 empty] | 17.733 | 2930.26 | 0.34145 | 1000.55 | 17.517 | 2135.09 | 0.34145 | 729.032
911 | 6440000 | 6200000 | [10 empty] | 17.867 | 2737.57 | 0.35938 | 983.827 | 17.717 | 1991.04 | 0.35938 | 715.54
912 | 6460000 | 6220000 | [10 empty] | 18.017 | 2534.97 | 0.37825 | 958.846 | 17.867 | 1858.51 | 0.37825 | 702.978
913 | 6480000 | 6240000 | [10 empty] | 18.167 | 2378.68 | 0.39811 | 946.965 | 18 | 1762.6 | 0.39811 | 701.699
914 | 6480000 | 6220000 | [10 empty] | 18.333 | 2194.27 | 0.41901 | 919.414 | 18.167 | 1640.44 | 0.41901 | 687.353
915 | 6480000 | 6180000 | [10 empty] | 18.483 | 2037.58 | 0.441 | 898.579 | 18.317 | 1522.49 | 0.441 | 671.426
916 | 6460000 | 6120000 | [10 empty] | 18.617 | 1861.45 | 0.46416 | 864.002 | 18.467 | 1412.89 | 0.46416 | 655.802
917 | 6440000 | 6140000 | [10 empty] | 18.767 | 1729.13 | 0.48853 | 844.722 | 18.617 | 1292.09 | 0.48853 | 631.217
918 | 6420000 | 6160000 | [10 empty] | 18.917 | 1571.39 | 0.51417 | 807.965 | 18.75 | 1195.53 | 0.51417 | 614.708
919 | 6440000 | 6180000 | [10 empty] | 19.067 | 1416.04 | 0.54117 | 766.313 | 18.9 | 1102.47 | 0.54117 | 596.622
920 | 6440000 | 6200000 | [10 empty] | 19.217 | 1277.61 | 0.56958 | 727.701 | 19.05 | 990.597 | 0.56958 | 564.223
921 | 6420000 | 6200000 | [10 empty] | 19.35 | 1151.4 | 0.59948 | 690.241 | 19.2 | 891.246 | 0.59948 | 534.285
922 | 6400000 | 6200000 | [10 empty] | 19.517 | 1022.33 | 0.63095 | 645.045 | 19.35 | 795.774 | 0.63095 | 502.097
923 | 6400000 | 6180000 | [10 empty] | 19.667 | 895.514 | 0.66408 | 594.693 | 19.483 | 707.85 | 0.66408 | 470.068
924 | 6400000 | 6160000 | [10 empty] | 19.817 | 794.909 | 0.69894 | 555.596 | 19.633 | 623.087 | 0.69894 | 435.503
925 | 6400000 | 6140000 | [10 empty] | 19.967 | 690.289 | 0.73564 | 507.803 | 19.783 | 554.852 | 0.73564 | 408.17
926 | 6420000 | 6100000 | [10 empty] | 20.117 | 594.34 | 0.77426 | 460.174 | 19.933 | 477.406 | 0.77426 | 369.636
927 | 6420000 | 6100000 | [10 empty] | 20.267 | 513.503 | 0.81491 | 418.458 | 20.083 | 411.989 | 0.81491 | 335.733
928 | 6400000 | 6100000 | [10 empty] | 20.417 | 434.385 | 0.85769 | 372.569 | 20.233 | 357.488 | 0.85769 | 306.614
929 | 6400000 | 6120000 | [10 empty] | 20.55 | 378.114 | 0.90272 | 341.331 | 20.383 | 303.285 | 0.90272 | 273.781
930 | 6380000 | 6120000 | [10 empty] | 20.7 | 321.012 | 0.95011 | 304.997 | 20.533 | 255.862 | 0.95011 | 243.098
1201 | 680000 | 680000 | [10 empty] | 20.85 | 271.301 | 0.99999 | 271.3 | 20.667 | 214.577 | 0.99999 | 214.576
1202 | 1500000 | 1520000 | [10 empty] | 21 | 223.069 | 1.05249 | 234.779 | 20.817 | 179.762 | 1.05249 | 189.199
1203 | 2520000 | 2540000 | [10 empty] | 21.15 | 193.336 | 1.10775 | 214.168 | 20.967 | 142.086 | 1.10775 | 157.396
1204 | 3640000 | 3620000 | [10 empty] | 21.283 | 155.096 | 1.16591 | 180.828 | 21.117 | 113.043 | 1.16591 | 131.798
1205 | 4520000 | 4460000 | [10 empty] | 21.45 | 133.181 | 1.22712 | 163.429 | 21.267 | 95 | 1.22712 | 116.576
1206 | 5160000 | 5100000 | [10 empty] | 21.617 | 94.1096 | 1.29154 | 121.547 | 21.4 | 74.6409 | 1.29154 | 96.4019
1207 | 5620000 | 5560000 | [10 empty] | 21.8 | 74.1693 | 1.35935 | 100.822 | 21.55 | 57.0552 | 1.35935 | 77.558
1208 | 5920000 | 5860000 | [10 empty] | 21.95 | 58.2371 | 1.43071 | 83.3207 | 21.7 | 47.5574 | 1.43071 | 68.041
1209 | 6100000 | 6060000 | [10 empty] | 22.1 | 45.058 | 1.50583 | 67.8496 | 21.85 | 35.0846 | 1.50583 | 52.8313
1210 | 6240000 | 6180000 | [10 empty] | 22.25 | 32.8035 | 1.58488 | 51.9898 | 22 | 23.8851 | 1.58488 | 37.8551
1211 | 6300000 | 6240000 | [10 empty] | 22.4 | 27.1587 | 1.66809 | 45.3032 | 22.133 | 18.5612 | 1.66809 | 30.9617
1212 | 6360000 | 6260000 | [10 empty] | 22.533 | 18.7418 | 1.75567 | 32.9043 | 22.283 | 7.70605 | 1.75567 | 13.5293
1213 | 6400000 | 6260000 | [10 empty] | 22.683 | 11.8408 | 1.84784 | 21.8798 | 22.433 | 5.99974 | 1.84784 | 11.0865
1214 | 6420000 | 6240000 | [10 empty] | 22.833 | 8.08299 | 1.94485 | 15.7202 | 22.583 | 2.91509 | 1.94485 | 5.66941
1215 | 6420000 | 6220000 | [10 empty] | 22.983 | 2.40716 | 2.04696 | 4.92734 | 22.733 | 0.96075 | 2.04696 | 1.9666
1216 | 6420000 | 6200000 | [10 empty] | 23.133 | 1.95201 | 2.15442 | 4.20546 | 22.867 | -1.6123 | 2.15442 | -3.4735
1217 | 6400000 | 6200000 | [10 empty] | 23.267 | -0.6284 | 2.26753 | -1.425 | 23.017 | -2.6506 | 2.26753 | -6.0102
1218 | 6400000 | 6180000 | [10 empty] | 23.417 | -3.9684 | 2.38657 | -9.4709
1219 | 6360000 | 6180000 | [10 empty] | 23.567 | -4.4421 | 2.51187 | -11.158
1220 | 6340000 | 6160000
1221 | 6340000 | 6140000
1222 | 6320000 | 6140000
1223 | 6320000 | 6140000
1224 | 6320000 | 6140000
1225 | 6320000 | 6140000
1226 | 6300000 | 6140000
1227 | 6260000 | 6140000
1228 | 6260000 | 6140000
1229 | 6260000 | 6140000
1230 | 6260000 | 6140000
1501 | 680000 | 680000
1502 | 1520000 | 1520000
1503 | 2520000 | 2540000
1504 | 3640000 | 3600000
1505 | 4500000 | 4420000
1506 | 5120000 | 5020000
1507 | 5560000 | 5440000
1508 | 5860000 | 5720000
1509 | 6040000 | 5900000
1510 | 6140000 | 6020000
1511 | 6220000 | 6080000
1512 | 6240000 | 6100000
1513 | 6280000 | 6120000
1514 | 6280000 | 6120000
1515 | 6280000 | 6120000
1516 | 6260000 | 6120000
1517 | 6260000 | 6120000
1518 | 6240000 | 6120000
1519 | 6260000 | 6120000
1520 | 6260000 | 6100000
1521 | 6240000 | 6080000
1522 | 6200000 | 6060000
1523 | 6160000 | 6040000
1524 | 6140000 | 6040000
1525 | 6140000 | 6040000
1526 | 6120000 | 6020000
1527 | 6100000 | 6020000
1528 | 6080000 | 6020000
1529 | 6080000 | 6020000
1530 | 6080000 | 6020000
1801 | 680000 | 680000
1802 | 1520000 | 1520000
1803 | 2520000 | 2540000
1804 | 3600000 | 3580000
1805 | 4460000 | 4400000
1806 | 5080000 | 4960000
1807 | 5520000 | 5340000
1808 | 5780000 | 5560000
1809 | 5960000 | 5700000
1810 | 6060000 | 5820000
1811 | 6140000 | 5880000
1812 | 6160000 | 5940000
1813 | 6180000 | 5980000
1814 | 6180000 | 6000000
1815 | 6200000 | 6020000
1816 | 6180000 | 6020000
1817 | 6180000 | 6020000
1818 | 6160000 | 6000000
1819 | 6140000 | 6000000
1820 | 6120000 | 5980000
1821 | 6120000 | 5940000
1822 | 6120000 | 5900000
1823 | 6120000 | 5860000
1824 | 6100000 | 5840000
1825 | 6080000 | 5820000
1826 | 6060000 | 5820000
1827 | 6060000 | 5820000
1828 | 6060000 | 5840000
1829 | 6060000 | 5860000
1830 | 6060000 | 5860000
2101 | 700000 | 700000
2102 | 1520000 | 1520000
2103 | 2520000 | 2540000
2104 | 3620000 | 3580000
2105 | 4460000 | 4400000
2106 | 5100000 | 4980000
2107 | 5540000 | 5380000
2108 | 5820000 | 5640000
2109 | 6000000 | 5780000
2110 | 6100000 | 5860000
2111 | 6160000 | 5880000
2112 | 6160000 | 5880000
2113 | 6160000 | 5880000
2114 | 6160000 | 5900000
2115 | 6160000 | 5900000
2116 | 6160000 | 5900000
2117 | 6140000 | 5920000
2118 | 6120000 | 5900000
2119 | 6120000 | 5900000
2120 | 6100000 | 5900000
2121 | 6100000 | 5880000
2122 | 6100000 | 5880000
2123 | 6100000 | 5860000
2124 | 6100000 | 5840000
2125 | 6100000 | 5840000
2126 | 6100000 | 5820000
2127 | 6100000 | 5820000
2128 | 6080000 | 5840000
2129 | 6060000 | 5840000
2130 | 6060000 | 5840000
2401 | 700000 | 700000
2402 | 1520000 | 1520000
2403 | 2520000 | 2540000
2404 | 3600000 | 3580000
2405 | 4440000 | 4380000
2406 | 5060000 | 4960000
2407 | 5500000 | 5360000
2408 | 5780000 | 5620000
2409 | 5940000 | 5780000
2410 | 6040000 | 5860000
2411 | 6080000 | 5920000
2412 | 6120000 | 5940000
2413 | 6140000 | 5920000
2414 | 6160000 | 5900000
2415 | 6160000 | 5880000
2416 | 6160000 | 5880000
2417 | 6160000 | 5880000
2418 | 6140000 | 5880000
2419 | 6120000 | 5880000
2420 | 6100000 | 5900000
2421 | 6080000 | 5900000
2422 | 6060000 | 5900000
2423 | 6080000 | 5900000
2424 | 6080000 | 5880000
2425 | 6080000 | 5880000
2426 | 6080000 | 5860000
2427 | 6080000 | 5860000
2428 | 6080000 | 5860000
2429 | 6100000 | 5860000
2430 | 6100000 | 5860000
2701 | 700000 | 660000
2702 | 1520000 | 1480000
2703 | 2540000 | 2500000
2704 | 3620000 | 3540000
2705 | 4460000 | 4340000
2706 | 5080000 | 4920000
2707 | 5540000 | 5340000
2708 | 5800000 | 5600000
2709 | 5980000 | 5760000
2710 | 6080000 | 5840000
2711 | 6140000 | 5900000
2712 | 6200000 | 5920000
2713 | 6220000 | 5940000
2714 | 6220000 | 5940000
2715 | 6200000 | 5940000
2716 | 6200000 | 5920000
2717 | 6180000 | 5920000
2718 | 6180000 | 5920000
2719 | 6160000 | 5900000
2720 | 6160000 | 5900000
2721 | 6140000 | 5880000
2722 | 6120000 | 5880000
2723 | 6100000 | 5880000
2724 | 6080000 | 5880000
2725 | 6080000 | 5880000
2726 | 6060000 | 5880000
2727 | 6080000 | 5880000
2728 | 6100000 | 5880000
2729 | 6100000 | 5860000
2730 | 6120000 | 5860000
3001 | 700000 | 680000
3002 | 1520000 | 1500000
3003 | 2540000 | 2520000
3004 | 3620000 | 3560000
3005 | 4460000 | 4360000
3006 | 5060000 | 4940000
3007 | 5500000 | 5360000
3008 | 5780000 | 5600000
3009 | 5980000 | 5740000
3010 | 6100000 | 5820000
3011 | 6160000 | 5880000
3012 | 6200000 | 5920000
3013 | 6240000 | 5920000
3014 | 6240000 | 5920000
3015 | 6240000 | 5920000
3016 | 6260000 | 5900000
3017 | 6260000 | 5900000
3018 | 6240000 | 5900000
3019 | 6240000 | 5880000
3020 | 6240000 | 5880000
3021 | 6220000 | 5860000
3022 | 6180000 | 5860000
3023 | 6140000 | 5860000
3024 | 6100000 | 5860000
3025 | 6100000 | 5860000
3026 | 6100000 | 5860000
3027 | 6100000 | 5860000
3028 | 6120000 | 5860000
3029 | 6120000 | 5860000
3030 | 6120000 | 5860000
3301 | 700000 | 680000
3302 | 1540000 | 1500000
3303 | 2560000 | 2500000
3304 | 3660000 | 3560000
3305 | 4500000 | 4360000
3306 | 5140000 | 4960000
3307 | 5580000 | 5380000
3308 | 5860000 | 5640000
3309 | 6040000 | 5800000
3310 | 6160000 | 5880000
3311 | 6220000 | 5920000
3312 | 6240000 | 5920000
3313 | 6260000 | 5940000
3314 | 6260000 | 5940000
3315 | 6260000 | 5920000
3316 | 6260000 | 5920000
3317 | 6280000 | 5900000
3318 | 6280000 | 5880000
3319 | 6280000 | 5860000
3320 | 6260000 | 5860000
3321 | 6260000 | 5860000
3322 | 6240000 | 5860000
3323 | 6240000 | 5860000
3324 | 6220000 | 5880000
3325 | 6200000 | 5880000
3326 | 6180000 | 5900000
3327 | 6180000 | 5900000
3328 | 6200000 | 5880000
3329 | 6200000 | 5860000
3330 | 6200000 | 5860000
3601 | 680000 | 680000
3602 | 1480000 | 1500000
3603 | 2480000 | 2500000
3604 | 3600000 | 3540000
3605 | 4460000 | 4340000
3606 | 5140000 | 4940000
3607 | 5600000 | 5360000
3608 | 5900000 | 5620000
3609 | 6100000 | 5800000
3610 | 6240000 | 5900000
3611 | 6280000 | 5960000
3612 | 6300000 | 5980000
3613 | 6320000 | 6000000
3614 | 6300000 | 6000000
3615 | 6300000 | 5980000
3616 | 6300000 | 5960000
3617 | 6320000 | 5940000
3618 | 6320000 | 5920000
3619 | 6320000 | 5900000
3620 | 6280000 | 5880000
3621 | 6260000 | 5840000
3622 | 6240000 | 5820000
3623 | 6220000 | 5820000
3624 | 6220000 | 5820000
3625 | 6220000 | 5820000
3626 | 6220000 | 5820000
3627 | 6200000 | 5840000
3628 | 6200000 | 5840000
3629 | 6200000 | 5840000
3630 | 6200000 | 5860000

## 87.5 65 70-0
Brookfield Avg = | 10596153.85 |  | CPA Avg= | 8325256.598 |  | hc (mm) = | 1.999081107 |  |  |  | Ares SSP Avg = | 11631660
(stabilized avg)
Brookfield Summary |  |  | CPA Trial 1 | syringe pump rate = | 1 mL/min |  |  | density (g/mL) = | 2.44 |  | Ares SSP |  | Ares SRS 1 |  |  |  | Ares SRS 2
time | viscosity | viscosity 2 | Time (s) | Time Elapsed (s) | Total Mass | Step Mass (g) | Mass Flow Rate (g/s) | volumetric flow rate | Pressure | viscosity | Trial | Viscosity | time | Eta | Rate | stress(t) | time | Eta | Rate | stress(t)
1 | 11500000 | 10600000 | 60 | 60 | 0.33 | 0.33 | 0.0055 | 0.002254098361 | 7820 | 31654620.74 | 1 | 11989100 | min | Pa-s | s-1 | Pa | min | Pa-s | s-1 | Pa
300 | 11760000 | 10260000 | 120 | 60 | 1.7 | 1.37 | 0.02283333333 | 0.009357923497 | 12631 | 12315767.15 | 2 | 11783700 | 0.467 | 36360.1 | 0.001 | 36.3601 | 0.467 | 60764.7 | 0.001 | 60.7647
600 | 11360000 | 10100000 | 180 | 60 | 3.91 | 2.21 | 0.03683333333 | 0.01509562842 | 15313 | 9255764.801 | 3 | 11671800 | 0.6 | 48482.1 | 0.00105 | 51.0274 | 0.617 | 71808.4 | 0.00105 | 75.5784
900 | 11060000 | 10020000 | 240 | 60 | 6.56 | 2.65 | 0.04416666667 | 0.0181010929 | 16945 | 8541615.161 | 4 | 8362300 | 0.75 | 57256.1 | 0.00111 | 63.4258 | 0.767 | 79394.6 | 0.00111 | 87.95
1200 | 11260000 | 10140000 | 300 | 60 | 9.49 | 2.93 | 0.04883333333 | 0.0200136612 | 17786 | 8108769.755 | 5 | 14351400 | 0.9 | 64047.6 | 0.00117 | 74.674 | 0.9 | 86571.4 | 0.00117 | 100.935
1500 | 11160000 | 10240000 | 360 | 60 | 12.56 | 3.07 | 0.05116666667 | 0.02096994536 | 17975 | 7821225.813 |  |  | 1.05 | 70724.4 | 0.00123 | 86.7878 | 1.1 | 84812.9 | 0.00123 | 104.076
1800 | 11200000 | 10180000 | 420 | 60 | 15.76 | 3.2 | 0.05333333333 | 0.0218579235 | 18025 | 7524360.527 |  |  | 1.2 | 76105.3 | 0.00129 | 98.2937 | 1.25 | 97934.2 | 0.00129 | 126.487
2100 | 11020000 | 10040000 | 480 | 60 | 18.96 | 3.2 | 0.05333333333 | 0.0218579235 | 18220 | 7605761.376 |  |  | 1.333 | 82852.4 | 0.00136 | 112.626 | 1.383 | 100710 | 0.00136 | 136.902
2400 | 10920000 | 9960000 | 540 | 60 | 22.16 | 3.2 | 0.05333333333 | 0.0218579235 | 18100 | 7555668.545 |  |  | 1.483 | 93316.4 | 0.00143 | 133.51 | 1.533 | 104640 | 0.00143 | 149.712
2700 | 10800000 | 9800000 | 600 | 60 | 25.36 | 3.2 | 0.05333333333 | 0.0218579235 | 18174 | 7586559.124 |  |  | 1.633 | 95810.9 | 0.00151 | 144.275 | 1.683 | 106660 | 0.00151 | 160.616
3000 | 10760000 | 9860000 | 660 | 60 | 28.58 | 3.22 | 0.05366666667 | 0.02199453552 | 17926 | 7436555.47 |  |  | 1.783 | 98530.1 | 0.00158 | 156.16 | 1.883 | 107170 | 0.00158 | 169.849
3300 | 10720000 | 10000000 | 720 | 60 | 31.89 | 3.31 | 0.05516666667 | 0.02260928962 | 17849 | 7203278.349 |  |  | 1.933 | 101940 | 0.00167 | 170.039 | 2.117 | 107910 | 0.00167 | 180.008
3600 | 10700000 | 10080000 | 780 | 60 | 35.04 | 3.15 | 0.0525 | 0.02151639344 | 18056 | 7656940.876 |  |  | 2.067 | 105290 | 0.00176 | 184.849 | 2.267 | 106410 | 0.00176 | 186.819
|  |  | 840 | 60 | 38.32 | 3.28 | 0.05466666667 | 0.02240437158 | 18266 | 7438988.905 |  |  | 2.217 | 105490 | 0.00185 | 194.93 | 2.417 | 102530 | 0.00185 | 189.466
Brookfield Raw Data |  |  | 900 | 60 | 41.56 | 3.24 | 0.054 | 0.02213114754 | 18230 | 7515985.954 |  |  | 2.367 | 107080 | 0.00194 | 208.256 | 2.583 | 100620 | 0.00194 | 195.683
time | viscosity | viscosity 2 | 960 | 60 | 44.85 | 3.29 | 0.05483333333 | 0.0224726776 | 18111 | 7353444.755 |  |  | 2.517 | 105940 | 0.00205 | 216.86 | 2.75 | 99515 | 0.00205 | 203.704
1 | 640000 | 780000 | 1020 | 60 | 48.17 | 3.32 | 0.05533333333 | 0.02267759563 | 18028 | 7253602.744 |  |  | 2.667 | 107620 | 0.00215 | 231.862 | 2.933 | 98861.5 | 0.00215 | 212.99
2 | 1040000 | 1160000 | 1080 | 60 | 51.36 | 3.19 | 0.05316666667 | 0.02178961749 | 18241 | 7638397.613 |  |  | 2.85 | 131500 | 0.00227 | 298.187 | 3.067 | 122290 | 0.00227 | 277.286
3 | 1640000 | 1720000 | 1140 | 60 | 54.57 | 3.21 | 0.0535 | 0.02192622951 | 18507 | 7701499.542 |  |  | 3.033 | 131070 | 0.00239 | 312.819 | 3.217 | 116450 | 0.00239 | 277.923
4 | 2380000 | 2420000 | 1200 | 60 | 57.77 | 3.2 | 0.05333333333 | 0.0218579235 | 18853 | 7870001.055 |  |  | 3.2 | 129660 | 0.00251 | 325.688 | 3.367 | 112620 | 0.00251 | 282.878
5 | 3340000 | 3260000 | 1260 | 60 | 61.01 | 3.24 | 0.054 | 0.02213114754 | 19070 | 7862306.755 |  |  | 3.367 | 128650 | 0.00264 | 340.11 | 3.517 | 108520 | 0.00264 | 286.908
6 | 4320000 | 4120000 | 1320 | 60 | 64.24 | 3.23 | 0.05383333333 | 0.02206284153 | 18955 | 7839088.505 |  |  | 3.517 | 127760 | 0.00278 | 355.5 | 3.667 | 100590 | 0.00278 | 279.889
7 | 5160000 | 4940000 | 1380 | 60 | 67.49 | 3.25 | 0.05416666667 | 0.02219945355 | 19006 | 7811809.884 |  |  | 3.667 | 127380 | 0.00293 | 373.061 | 3.817 | 95809.6 | 0.00293 | 280.592
8 | 6120000 | 5760000 | 1440 | 60 | 70.65 | 3.16 | 0.05266666667 | 0.02158469945 | 19059 | 8056702.528 |  |  | 3.817 | 120710 | 0.00308 | 372.073 | 3.967 | 95221.7 | 0.00308 | 293.511
9 | 7020000 | 6500000 | 1500 | 60 | 73.92 | 3.27 | 0.0545 | 0.02233606557 | 19198 | 7842464.04 |  |  | 3.95 | 118500 | 0.00324 | 384.441 | 4.117 | 88818.6 | 0.00324 | 288.147
10 | 7720000 | 7180000 | 1560 | 60 | 77.13 | 3.21 | 0.0535 | 0.02192622951 | 18963 | 7891259.297 |  |  | 4.1 | 115720 | 0.00341 | 395.131 | 4.267 | 84791.9 | 0.00341 | 289.526
11 | 8300000 | 7780000 | 1620 | 60 | 80.39 | 3.26 | 0.05433333333 | 0.02226775956 | 19171 | 7855457.231 |  |  | 4.25 | 113920 | 0.00359 | 409.405 | 4.417 | 83135.9 | 0.00359 | 298.775
12 | 8800000 | 8320000 | 1680 | 60 | 83.5 | 3.11 | 0.05183333333 | 0.0212431694 | 19380 | 8324107.593 |  |  | 4.4 | 129290 | 0.00378 | 489.019 | 4.55 | 96134.5 | 0.00378 | 363.628
13 | 9240000 | 8760000 | 1740 | 60 | 86.39 | 2.89 | 0.04816666667 | 0.01974043716 | 22182 | 10252910.34 |  |  | 4.567 | 121650 | 0.00398 | 484.309 | 4.7 | 90301.8 | 0.00398 | 359.498
14 | 9660000 | 9160000 |  |  |  |  | stabilized avg = | 0.0214901219 |  |  |  |  | 4.7 | 118040 | 0.00419 | 494.605 | 4.85 | 85574.2 | 0.00419 | 358.562
15 | 10020000 | 9480000 | [10 empty] | 4.85 | 115240 | 0.00441 | 508.196 | 5 | 81598.5 | 0.00441 | 359.854
16 | 10300000 | 9760000 | CPA Trial 2 | syringe pump rate = | 1 mL/min |  |  | density (g/mL) = | 2.44 |  |  |  | 5 | 108920 | 0.00464 | 505.549 | 5.15 | 78084.2 | 0.00464 | 362.434
17 | 10540000 | 10020000 | Time (s) | Time Elapsed (s) | Total Mass | Step Mass (g) | Mass Flow Rate (g/s) | volumetric flow rate | Pressure | viscosity 2 |  |  | 5.15 | 105040 | 0.00489 | 513.169 | 5.283 | 75681.6 | 0.00489 | 369.725
18 | 10720000 | 10220000 | 60 | 60 | 1.18 | 1.18 | 0.01966666667 | 0.00806010929 | 11507 | 13026399.92 |  |  | 5.3 | 115650 | 0.00514 | 594.665 | 5.433 | 72112.7 | 0.00514 | 370.785
19 | 10860000 | 10400000 | 120 | 60 | 3.16 | 1.98 | 0.033 | 0.01352459016 | 14792 | 9979436.274 |  |  | 5.433 | 108310 | 0.00541 | 586.134 | 5.583 | 82506 | 0.00541 | 446.497
20 | 11000000 | 10520000 | 180 | 60 | 5.57 | 2.41 | 0.04016666667 | 0.01646174863 | 16866 | 9348444.515 |  |  | 5.583 | 103370 | 0.0057 | 588.781 | 5.733 | 77153.7 | 0.0057 | 439.453
21 | 11100000 | 10580000 | 240 | 60 | 8.32 | 2.75 | 0.04583333333 | 0.01878415301 | 18103 | 8793507.917 |  |  | 5.733 | 100040 | 0.00599 | 599.732 | 5.883 | 71123.5 | 0.00599 | 426.374
22 | 11180000 | 10600000 | 300 | 60 | 11.3 | 2.98 | 0.04966666667 | 0.02035519126 | 18734 | 8397665.143 |  |  | 5.883 | 96086.1 | 0.00631 | 606.262 | 6.017 | 68737 | 0.00631 | 433.701
23 | 11280000 | 10560000 | 360 | 60 | 14.22 | 2.92 | 0.04866666667 | 0.01994535519 | 19289 | 8824115.073 |  |  | 6.033 | 100990 | 0.00664 | 670.665 | 6.167 | 63687.7 | 0.00664 | 422.938
24 | 11360000 | 10500000 | 420 | 60 | 17.33 | 3.11 | 0.05183333333 | 0.0212431694 | 19673 | 8449957.104 |  |  | 6.167 | 96306.9 | 0.00699 | 673.134 | 6.333 | 69694.8 | 0.00699 | 487.129
25 | 11420000 | 10360000 | 480 | 60 | 20.43 | 3.1 | 0.05166666667 | 0.02117486339 | 19953 | 8597868.729 |  |  | 6.317 | 93302.5 | 0.00736 | 686.372 | 6.483 | 65217.2 | 0.00736 | 479.765
26 | 11460000 | 10180000 | 540 | 60 | 23.58 | 3.15 | 0.0525 | 0.02151639344 | 20131 | 8536878.421 |  |  | 6.5 | 88920.5 | 0.00774 | 688.478 | 6.633 | 61820 | 0.00774 | 478.649
27 | 11480000 | 9980000 | 600 | 60 | 26.72 | 3.14 | 0.05233333333 | 0.02144808743 | 20203 | 8594695.943 |  |  | 6.65 | 91367.5 | 0.00815 | 744.564 | 6.767 | 58036.9 | 0.00815 | 472.95
28 | 11500000 | 9840000 | 660 | 60 | 29.91 | 3.19 | 0.05316666667 | 0.02178961749 | 20370 | 8529913.896 |  |  | 6.817 | 86273.4 | 0.00858 | 739.962 | 6.917 | 62588 | 0.00858 | 536.814
29 | 11500000 | 9820000 | 720 | 60 | 33.12 | 3.21 | 0.0535 | 0.02192622951 | 20396 | 8487587.651 |  |  | 6.967 | 83155.3 | 0.00903 | 750.662 | 7.067 | 58770.1 | 0.00903 | 530.532
30 | 11480000 | 9860000 | 780 | 60 | 36.32 | 3.2 | 0.05333333333 | 0.0218579235 | 20604 | 8600938.934 |  |  | 7.117 | 84589.8 | 0.0095 | 803.702 | 7.217 | 54931.1 | 0.0095 | 521.91
301 | 1060000 | 980000 | 840 | 60 | 39.52 | 3.2 | 0.05333333333 | 0.0218579235 | 20533 | 8571300.677 |  |  | 7.267 | 80385.7 | 0.01 | 803.855 | 7.367 | 58663.5 | 0.01 | 586.634
302 | 2220000 | 2120000 | 900 | 60 | 42.81 | 3.29 | 0.05483333333 | 0.0224726776 | 20739 | 8420467.714 |  |  | 7.417 | 76159.9 | 0.01052 | 801.582 | 7.6 | 56846.9 | 0.01052 | 598.313
303 | 3780000 | 3640000 | 1020 | 120 | 49.23 | 6.42 | 0.0535 | 0.02192622951 | 21032 | 8752252.573 |  |  | 7.567 | 76898 | 0.01108 | 851.841 | 7.75 | 53234.5 | 0.01108 | 589.708
304 | 5360000 | 5140000 | 1080 | 60 | 52.55 | 3.32 | 0.05533333333 | 0.02267759563 | 20702 | 8329492.124 |  |  | 7.7 | 73158.6 | 0.01166 | 852.966 | 7.917 | 55325.7 | 0.01166 | 645.049
305 | 6780000 | 6540000 | 1140 | 60 | 55.79 | 3.24 | 0.054 | 0.02213114754 | 21096 | 8697599.544 |  |  | 7.85 | 72551.4 | 0.01227 | 890.294 | 8.067 | 51593.9 | 0.01227 | 633.121
306 | 7980000 | 7700000 | 1200 | 60 | 58.95 | 3.16 | 0.05266666667 | 0.02158469945 | 21139 | 8935969.082 |  |  | 8.017 | 68576.8 | 0.01292 | 885.702 | 8.233 | 54003.8 | 0.01292 | 697.485
307 | 8900000 | 8580000 | 1260 | 60 | 62.21 | 3.26 | 0.05433333333 | 0.02226775956 | 21415 | 8774952.616 |  |  | 8.167 | 64856.8 | 0.01359 | 881.634 | 8.383 | 51157.7 | 0.01359 | 695.414
308 | 9620000 | 9220000 | 1320 | 60 | 65.49 | 3.28 | 0.05466666667 | 0.02240437158 | 21093 | 8590309.48 |  |  | 8.317 | 64793.8 | 0.01431 | 927.018 | 8.533 | 52169.1 | 0.01431 | 746.394
309 | 10180000 | 9680000 | 1380 | 60 | 68.73 | 3.24 | 0.054 | 0.02213114754 | 21349 | 8801908.071 |  |  | 8.45 | 60889.2 | 0.01506 | 916.89 | 8.667 | 49430.9 | 0.01506 | 744.347
310 | 10600000 | 9960000 | 1440 | 60 | 71.99 | 3.26 | 0.05433333333 | 0.02226775956 | 21231 | 8699557.273 |  |  | 8.6 | 60807.7 | 0.01585 | 963.735 | 8.817 | 49561.5 | 0.01585 | 785.496
311 | 10920000 | 10140000 | 1500 | 60 | 75.22 | 3.23 | 0.05383333333 | 0.02206284153 | 21493 | 8888711.646 |  |  | 8.75 | 59060 | 0.01668 | 985.179 | 8.967 | 47097.3 | 0.01668 | 785.628
312 | 11200000 | 10260000 | 1560 | 60 | 78.36 | 3.14 | 0.05233333333 | 0.02144808743 | 21529 | 9158798.641 |  |  | 8.9 | 56144.5 | 0.01756 | 985.714 | 9.117 | 46940.2 | 0.01756 | 824.117
313 | 11400000 | 10260000 | 1620 | 60 | 81.53 | 3.17 | 0.05283333333 | 0.02165300546 | 22111 | 9317371.753 |  |  | 9.05 | 55096.3 | 0.01848 | 1018.09 | 9.267 | 44506.6 | 0.01848 | 822.413
314 | 11580000 | 10200000 | 1680 | 60 | 84.2 | 2.67 | 0.0445 | 0.01823770492 | 19315 | 9663350.952 |  |  | 9.183 | 53023.9 | 0.01945 | 1031.24 | 9.417 | 43867.1 | 0.01945 | 853.154
315 | 11700000 | 10100000 | 1740 | 60 | 87.04 | 2.84 | 0.04733333333 | 0.0193989071 | 22040 | 10366628.88 |  |  | 9.35 | 50475.5 | 0.02047 | 1033.21 | 9.567 | 43814.1 | 0.02047 | 896.859
316 | 11760000 | 10000000 | 1800 | 60 | 90.06 | 3.02 | 0.05033333333 | 0.0206284153 | 22815 | 10091548.96 |  |  | 9.5 | 49289.7 | 0.02154 | 1061.91 | 9.717 | 41385.3 | 0.02154 | 891.617
317 | 11740000 | 9920000 | 1860 | 60 | 93.05 | 2.99 | 0.04983333333 | 0.02042349727 | 24403 | 10902254.93 |  |  | 9.65 | 47532.1 | 0.02268 | 1077.81 | 9.867 | 40386.4 | 0.02268 | 915.777
318 | 11680000 | 9920000 |  |  |  |  | stabilized avg = | 0.02117233354 |  |  |  |  | 9.8 | 46085.2 | 0.02387 | 1099.86 | 10.017 | 39542.8 | 0.02387 | 943.723
319 | 11600000 | 9980000 | [10 empty] | 9.933 | 43346 | 0.02512 | 1088.8 | 10.15 | 38572 | 0.02512 | 968.882
320 | 11480000 | 10080000 | [10 empty] | 10.083 | 41961.4 | 0.02644 | 1109.36 | 10.3 | 37532.6 | 0.02644 | 992.269
321 | 11400000 | 10140000 | [10 empty] | 10.233 | 40741.7 | 0.02783 | 1133.66 | 10.45 | 36512.4 | 0.02783 | 1015.98
322 | 11320000 | 10140000 | [10 empty] | 10.383 | 39168 | 0.02929 | 1147.09 | 10.617 | 34908.5 | 0.02929 | 1022.34
323 | 11240000 | 10080000 | [10 empty] | 10.55 | 37755.7 | 0.03082 | 1163.78 | 10.767 | 33833.7 | 0.03082 | 1042.89
324 | 11160000 | 10000000 | [10 empty] | 10.683 | 37042 | 0.03244 | 1201.72 | 10.9 | 33011.6 | 0.03244 | 1070.97
325 | 11060000 | 9900000 | [10 empty] | 10.833 | 35782.2 | 0.03415 | 1221.8 | 11.05 | 31926.2 | 0.03415 | 1090.13
326 | 11020000 | 9800000 | [10 empty] | 10.983 | 34242.2 | 0.03594 | 1230.6 | 11.2 | 30993.7 | 0.03594 | 1113.85
327 | 11000000 | 9720000 | [10 empty] | 11.133 | 32790.9 | 0.03782 | 1240.31 | 11.35 | 30004.7 | 0.03782 | 1134.92
328 | 11020000 | 9680000 | [10 empty] | 11.283 | 31958.8 | 0.03981 | 1272.3 | 11.5 | 29665.4 | 0.03981 | 1181
329 | 11060000 | 9660000 | [10 empty] | 11.417 | 30488 | 0.0419 | 1277.47 | 11.633 | 28558.1 | 0.0419 | 1196.6
330 | 11100000 | 9660000 | [10 empty] | 11.567 | 29730 | 0.0441 | 1311.11 | 11.8 | 27978.9 | 0.0441 | 1233.88
601 | 1040000 | 960000 | [10 empty] | 11.733 | 28238.3 | 0.04642 | 1310.7 | 11.95 | 26986.1 | 0.04642 | 1252.58
602 | 2200000 | 2080000 | [10 empty] | 11.883 | 27283.8 | 0.04885 | 1332.88 | 12.1 | 26450.9 | 0.04885 | 1292.19
603 | 3740000 | 3560000 | [10 empty] | 12.033 | 26694.5 | 0.05142 | 1372.56 | 12.25 | 25355.2 | 0.05142 | 1303.7
604 | 5280000 | 5040000 | [10 empty] | 12.167 | 25658.1 | 0.05412 | 1388.53 | 12.383 | 24796.5 | 0.05412 | 1341.91
605 | 6680000 | 6380000 | [10 empty] | 12.317 | 24659.5 | 0.05696 | 1404.55 | 12.55 | 24035.6 | 0.05696 | 1369.02
606 | 7880000 | 7480000 | [10 empty] | 12.467 | 23698.8 | 0.05995 | 1420.7 | 12.7 | 23284.8 | 0.05995 | 1395.89
607 | 8780000 | 8340000 | [10 empty] | 12.617 | 22753 | 0.0631 | 1435.61 | 12.85 | 22533.5 | 0.0631 | 1421.76
608 | 9460000 | 8940000 | [10 empty] | 12.767 | 21657.3 | 0.06641 | 1438.22 | 13.033 | 21887.6 | 0.06641 | 1453.51
609 | 10000000 | 9360000 | [10 empty] | 12.9 | 20766.1 | 0.06989 | 1451.44 | 13.183 | 21298.9 | 0.06989 | 1488.67
610 | 10380000 | 9620000 | [10 empty] | 13.067 | 19664.8 | 0.07356 | 1446.62 | 13.333 | 20406.9 | 0.07356 | 1501.21
611 | 10660000 | 9780000 | [10 empty] | 13.217 | 18922.9 | 0.07743 | 1465.12 | 13.483 | 19676.1 | 0.07743 | 1523.44
612 | 10840000 | 9880000 | [10 empty] | 13.367 | 18244.2 | 0.08149 | 1486.74 | 13.633 | 19204.9 | 0.08149 | 1565.03
613 | 10980000 | 10000000 | [10 empty] | 13.517 | 17355.3 | 0.08577 | 1488.55 | 13.8 | 18325 | 0.08577 | 1571.72
614 | 11040000 | 10080000 | [10 empty] | 13.667 | 16510.3 | 0.09027 | 1490.42 | 13.95 | 17640.9 | 0.09027 | 1592.48
615 | 11080000 | 10100000 | [10 empty] | 13.867 | 15469.3 | 0.09501 | 1469.76 | 14.1 | 17166.9 | 0.09501 | 1631.06
616 | 11140000 | 10100000 | [10 empty] | 14.017 | 14630.7 | 0.1 | 1463.07 | 14.25 | 16544.5 | 0.1 | 1654.45
617 | 11220000 | 10040000 | [10 empty] | 14.183 | 13822.7 | 0.10525 | 1454.83 | 14.4 | 15753.3 | 0.10525 | 1658.03
618 | 11280000 | 9960000 | [10 empty] | 14.333 | 13092.7 | 0.11078 | 1450.35 | 14.55 | 15207.4 | 0.11078 | 1684.6
619 | 11340000 | 9920000 | [10 empty] | 14.483 | 12319.3 | 0.11659 | 1436.32 | 14.717 | 14567.6 | 0.11659 | 1698.46
620 | 11360000 | 9900000 | [10 empty] | 14.617 | 11649.8 | 0.12271 | 1429.57 | 14.867 | 14008.1 | 0.12271 | 1718.97
621 | 11340000 | 9920000 | [10 empty] | 14.767 | 10918.8 | 0.12915 | 1410.22 | 15.017 | 13620.8 | 0.12915 | 1759.18
622 | 11280000 | 9880000 | [10 empty] | 14.917 | 10101.4 | 0.13594 | 1373.13 | 15.167 | 12958.3 | 0.13594 | 1761.49
623 | 11220000 | 9820000 | [10 empty] | 15.067 | 9430.49 | 0.14307 | 1349.24 | 15.317 | 12250.9 | 0.14307 | 1752.75
624 | 11160000 | 9760000 | [10 empty] | 15.217 | 8860.5 | 0.15058 | 1334.24 | 15.483 | 11629.2 | 0.15058 | 1751.16
625 | 11100000 | 9680000 | [10 empty] | 15.35 | 8330.17 | 0.15849 | 1320.24 | 15.633 | 11067.4 | 0.15849 | 1754.06
626 | 11040000 | 9580000 | [10 empty] | 15.517 | 7798.42 | 0.16681 | 1300.85 | 15.783 | 10467.6 | 0.16681 | 1746.09
627 | 10980000 | 9480000 | [10 empty] | 15.667 | 7260.17 | 0.17557 | 1274.64 | 15.933 | 9868.87 | 0.17557 | 1732.65
628 | 10920000 | 9400000 | [10 empty] | 15.817 | 6849.88 | 0.18478 | 1265.75 | 16.083 | 9089.09 | 0.18478 | 1679.52
629 | 10880000 | 9380000 | [10 empty] | 15.967 | 6417.51 | 0.19449 | 1248.11 | 16.233 | 8473.95 | 0.19449 | 1648.06
630 | 10860000 | 9380000 | [10 empty] | 16.1 | 5973.76 | 0.2047 | 1222.8 | 16.4 | 7893.08 | 0.2047 | 1615.68
901 | 1020000 | 960000 | [10 empty] | 16.25 | 5546.04 | 0.21544 | 1194.85 | 16.55 | 7229.73 | 0.21544 | 1557.59
902 | 2180000 | 2100000 | [10 empty] | 16.4 | 5182.56 | 0.22675 | 1175.16 | 16.7 | 6638.27 | 0.22675 | 1505.25
903 | 3720000 | 3580000 | [10 empty] | 16.55 | 4726.47 | 0.23866 | 1128.01 | 16.85 | 6169.6 | 0.23866 | 1472.42
904 | 5300000 | 5080000 | [10 empty] | 16.717 | 4284.37 | 0.25119 | 1076.18 | 17 | 5529.86 | 0.25119 | 1389.03
905 | 6720000 | 6420000 | [10 empty] | 16.85 | 3919.18 | 0.26437 | 1036.13 | 17.167 | 4955.17 | 0.26437 | 1310.02
906 | 7940000 | 7540000 | [10 empty] | 17 | 3554.03 | 0.27825 | 988.927 | 17.317 | 4555.21 | 0.27825 | 1267.51
907 | 8880000 | 8400000 | [10 empty] | 17.15 | 3350.44 | 0.29286 | 981.219 | 17.467 | 4065.44 | 0.29286 | 1190.62
908 | 9580000 | 9020000 | [10 empty] | 17.3 | 3180.96 | 0.30824 | 980.494 | 17.617 | 3687.35 | 0.30824 | 1136.58
909 | 10100000 | 9440000 | [10 empty] | 17.45 | 3082.91 | 0.32442 | 1000.16 | 17.767 | 3356.59 | 0.32442 | 1088.95
910 | 10440000 | 9680000 | [10 empty] | 17.583 | 2912.96 | 0.34145 | 994.639 | 17.9 | 3202.46 | 0.34145 | 1093.49
911 | 10660000 | 9820000 | [10 empty] | 17.733 | 2719.29 | 0.35938 | 977.258 | 18.05 | 2956 | 0.35938 | 1062.32
912 | 10820000 | 9900000 | [10 empty] | 17.9 | 2511.03 | 0.37825 | 949.788 | 18.2 | 2721.32 | 0.37825 | 1029.33
913 | 10900000 | 9940000 | [10 empty] | 18.05 | 2313.62 | 0.39811 | 921.063 | 18.35 | 2535.6 | 0.39811 | 1009.44
914 | 10940000 | 9960000 | [10 empty] | 18.2 | 2139.1 | 0.41901 | 896.294 | 18.55 | 2359.52 | 0.41901 | 988.655
915 | 10980000 | 9980000 | [10 empty] | 18.333 | 2001.07 | 0.441 | 882.48 | 18.717 | 2078.7 | 0.441 | 916.715
916 | 10980000 | 10000000 | [10 empty] | 18.483 | 1822.69 | 0.46416 | 846.013 | 18.867 | 1972.18 | 0.46416 | 915.403
917 | 10960000 | 10020000 | [10 empty] | 18.633 | 1684.59 | 0.48853 | 822.967 | 19.017 | 1897.33 | 0.48853 | 926.895
918 | 10940000 | 10000000 | [10 empty] | 18.783 | 1508.08 | 0.51417 | 775.415 | 19.167 | 1598.75 | 0.51417 | 822.032
919 | 10920000 | 9940000 | [10 empty] | 18.933 | 1355.97 | 0.54117 | 733.808 | 19.3 | 1391.68 | 0.54117 | 753.132
920 | 10940000 | 9880000 | [10 empty] | 19.1 | 1216.33 | 0.56958 | 692.793 | 19.45 | 1176.95 | 0.56958 | 670.365
921 | 11000000 | 9860000 | [10 empty] | 19.25 | 1092.34 | 0.59948 | 654.839 | 19.617 | 1011.28 | 0.59948 | 606.243
922 | 11020000 | 9860000 | [10 empty] | 19.4 | 996.409 | 0.63095 | 628.689 | 19.783 | 928.4 | 0.63095 | 585.778
923 | 11040000 | 9860000 | [10 empty] | 19.533 | 906.834 | 0.66408 | 602.21 | 19.917 | 1006.75 | 0.66408 | 668.565
924 | 11040000 | 9880000 | [10 empty] | 19.683 | 808.993 | 0.69894 | 565.44 | 20.067 | 1030.27 | 0.69894 | 720.1
925 | 11040000 | 9860000 | [10 empty] | 19.833 | 779.88 | 0.73564 | 573.709 | 20.217 | 918.151 | 0.73564 | 675.427
926 | 11040000 | 9840000 | [10 empty] | 19.983 | 669.246 | 0.77426 | 518.17 | 20.367 | 783.911 | 0.77426 | 606.951
927 | 11060000 | 9780000 | [10 empty] | 20.133 | 553.607 | 0.81491 | 451.139 | 20.517 | 638.022 | 0.81491 | 519.93
928 | 11060000 | 9680000 | [10 empty] | 20.267 | 470.034 | 0.85769 | 403.144 | 20.717 | 761.898 | 0.85769 | 653.473
929 | 11040000 | 9620000 | [10 empty] | 20.417 | 407.777 | 0.90272 | 368.108 | 20.883 | 507.654 | 0.90272 | 458.27
930 | 10980000 | 9560000 | [10 empty] | 20.567 | 329.719 | 0.95011 | 313.27 | 21.033 | 391.478 | 0.95011 | 371.948
1201 | 980000 | 940000 | [10 empty] | 20.767 | 265.366 | 0.99999 | 265.364 | 21.167 | 341.791 | 0.99999 | 341.789
1202 | 2100000 | 2080000 | [10 empty] | 20.917 | 216.454 | 1.05249 | 227.817 | 21.317 | 239.619 | 1.05249 | 252.198
1203 | 3620000 | 3540000 | [10 empty] | 21.067 | 178.569 | 1.10775 | 197.81 | 21.467 | 168.12 | 1.10775 | 186.235
1204 | 5160000 | 5020000 | [10 empty] | 21.2 | 390.094 | 1.16591 | 454.814 | 21.65 | 125.677 | 1.16591 | 146.528
1205 | 6580000 | 6360000 | [10 empty] | 21.383 | 808.408 | 1.22712 | 992.012 | 21.8 | 87.4602 | 1.22712 | 107.324
1206 | 7780000 | 7460000 | [10 empty] | 21.55 | 1243.09 | 1.29154 | 1605.5 | 21.933 | 60.2194 | 1.29154 | 77.7759
1207 | 8740000 | 8320000 | [10 empty] | 21.717 | 1026.01 | 1.35935 | 1394.7 | 22.083 | 41.2628 | 1.35935 | 56.0905
1208 | 9460000 | 8940000 | [10 empty] | 21.867 | 294.282 | 1.43071 | 421.034 | 22.233 | 25.3561 | 1.43071 | 36.2774
1209 | 10020000 | 9380000 | [10 empty] | 22.017 | 176.07 | 1.50583 | 265.131 | 22.383 | 12.4286 | 1.50583 | 18.7153
1210 | 10400000 | 9640000 | [10 empty] | 22.217 | 292.045 | 1.58488 | 462.857 | 22.533 | 2.2822 | 1.58488 | 3.61702
1211 | 10680000 | 9800000 | [10 empty] | 22.35 | 210.93 | 1.66809 | 351.85 | 22.667 | -3.9102 | 1.66809 | -6.5226
1212 | 10880000 | 9900000 | [10 empty] | 22.5 | 73.4073 | 1.75567 | 128.879 | 22.817 | -9.7492 | 1.75567 | -17.116
1213 | 11020000 | 10000000 | [10 empty] | 22.65 | 33.1172 | 1.84784 | 61.1952 | 22.967 | -16.007 | 1.84784 | -29.579
1214 | 11140000 | 10080000 | [10 empty] | 22.8 | 14.6038 | 1.94485 | 28.4023 | 23.117 | -19.002 | 1.94485 | -36.955
1215 | 11220000 | 10120000 | [10 empty] | 22.95 | 4.12387 | 2.04696 | 8.44139 | 23.267 | -20.526 | 2.04696 | -42.015
1216 | 11260000 | 10140000 | [10 empty] | 23.083 | 0.04627 | 2.15442 | 0.09968 | 23.4 | -22.415 | 2.15442 | -48.292
1217 | 11260000 | 10140000 | [10 empty] | 23.233 | -4.6559 | 2.26753 | -10.557 | 23.55 | -21.112 | 2.26753 | -47.872
1218 | 11240000 | 10120000 | [10 empty] | 23.383 | -7.4805 | 2.38657 | -17.853 | 23.7 | -20.762 | 2.38657 | -49.549
1219 | 11220000 | 10100000 | [10 empty] | 23.533 | -8.8268 | 2.51187 | -22.172 | 23.85 | -19.684 | 2.51187 | -49.445
1220 | 11140000 | 10040000 | [10 empty] | 23.683 | -9.9068 | 2.64374 | -26.191 | 24 | -20.394 | 2.64374 | -53.915
1221 | 11060000 | 9980000 | [10 empty] | 23.817 | -12.121 | 2.78254 | -33.729 | 24.133 | -20.504 | 2.78254 | -57.052
1222 | 10980000 | 9960000 | [14 empty] | 24.283 | -21.169 | 2.92863 | -61.996
1223 | 10920000 | 9940000 | [14 empty] | 24.433 | -13.701 | 3.08238 | -42.231
1224 | 10900000 | 9920000 | [14 empty] | 24.583 | -12.98 | 3.24421 | -42.111
1225 | 10920000 | 9940000 | [14 empty] | 24.733 | -12.976 | 3.41453 | -44.308
1226 | 10960000 | 9960000 | [14 empty] | 24.867 | -12.303 | 3.59379 | -44.213
1227 | 11020000 | 9940000 | [14 empty] | 25.017 | -11.589 | 3.78247 | -43.836
1228 | 11080000 | 9900000 | [14 empty] | 25.167 | -10.638 | 3.98105 | -42.351
1229 | 11100000 | 9840000 | [14 empty] | 25.317 | -10.188 | 4.19005 | -42.689
1230 | 11120000 | 9780000 | [14 empty] | 25.467 | -10.432 | 4.41003 | -46.003
1501 | 980000 | 940000 | [14 empty] | 25.6 | -9.6234 | 4.64156 | -44.667
1502 | 2100000 | 2080000 | [14 empty] | 25.75 | -8.9329 | 4.88524 | -43.639
1503 | 3620000 | 3540000 | [14 empty] | 25.9 | -8.8445 | 5.14172 | -45.476
1504 | 5180000 | 5020000 | [14 empty] | 26.05 | -8.0562 | 5.41166 | -43.598
1505 | 6560000 | 6360000 | [14 empty] | 26.2 | -8.9325 | 5.69577 | -50.877
1506 | 7800000 | 7460000 | [14 empty] | 26.333 | -8.026 | 5.9948 | -48.115
1507 | 8760000 | 8320000 | [14 empty] | 26.483 | -7.5793 | 6.30953 | -47.822
1508 | 9480000 | 8940000 | [14 empty] | 26.633 | -7.512 | 6.64078 | -49.886
1509 | 10020000 | 9380000 | [14 empty] | 26.783 | -6.8998 | 6.98943 | -48.226
1510 | 10380000 | 9660000 | [14 empty] | 26.933 | -7.0514 | 7.35637 | -51.873
1511 | 10620000 | 9840000
1512 | 10820000 | 9960000
1513 | 10940000 | 10060000
1514 | 11020000 | 10120000
1515 | 11080000 | 10180000
1516 | 11140000 | 10220000
1517 | 11160000 | 10240000
1518 | 11160000 | 10240000
1519 | 11140000 | 10220000
1520 | 11100000 | 10140000
1521 | 11080000 | 10060000
1522 | 11040000 | 9960000
1523 | 11020000 | 9880000
1524 | 10980000 | 9840000
1525 | 10960000 | 9840000
1526 | 10980000 | 9860000
1527 | 11000000 | 9880000
1528 | 11020000 | 9880000
1529 | 11040000 | 9880000
1530 | 11060000 | 9860000
1801 | 980000 | 940000
1802 | 2100000 | 2080000
1803 | 3600000 | 3540000
1804 | 5140000 | 5020000
1805 | 6520000 | 6340000
1806 | 7740000 | 7460000
1807 | 8680000 | 8320000
1808 | 9400000 | 8960000
1809 | 9940000 | 9420000
1810 | 10320000 | 9700000
1811 | 10580000 | 9840000
1812 | 10760000 | 9940000
1813 | 10920000 | 10000000
1814 | 11040000 | 10060000
1815 | 11120000 | 10100000
1816 | 11180000 | 10120000
1817 | 11200000 | 10160000
1818 | 11180000 | 10180000
1819 | 11160000 | 10180000
1820 | 11120000 | 10140000
1821 | 11080000 | 10080000
1822 | 11000000 | 9980000
1823 | 10920000 | 9920000
1824 | 10880000 | 9880000
1825 | 10860000 | 9880000
1826 | 10860000 | 9880000
1827 | 10900000 | 9860000
1828 | 10920000 | 9860000
1829 | 10940000 | 9840000
1830 | 10960000 | 9800000
2101 | 980000 | 920000
2102 | 2120000 | 2020000
2103 | 3620000 | 3480000
2104 | 5140000 | 4920000
2105 | 6520000 | 6240000
2106 | 7740000 | 7340000
2107 | 8660000 | 8200000
2108 | 9360000 | 8800000
2109 | 9880000 | 9240000
2110 | 10240000 | 9540000
2111 | 10480000 | 9700000
2112 | 10640000 | 9820000
2113 | 10760000 | 9880000
2114 | 10880000 | 9940000
2115 | 10960000 | 9980000
2116 | 11000000 | 10020000
2117 | 11020000 | 10040000
2118 | 11020000 | 10040000
2119 | 11000000 | 10020000
2120 | 10980000 | 10000000
2121 | 10940000 | 9940000
2122 | 10900000 | 9880000
2123 | 10840000 | 9800000
2124 | 10820000 | 9760000
2125 | 10800000 | 9780000
2126 | 10800000 | 9800000
2127 | 10840000 | 9820000
2128 | 10860000 | 9820000
2129 | 10860000 | 9800000
2130 | 10860000 | 9780000
2401 | 960000 | 920000
2402 | 2080000 | 2040000
2403 | 3580000 | 3500000
2404 | 5100000 | 4940000
2405 | 6460000 | 6240000
2406 | 7640000 | 7300000
2407 | 8580000 | 8120000
2408 | 9280000 | 8700000
2409 | 9800000 | 9120000
2410 | 10140000 | 9420000
2411 | 10360000 | 9580000
2412 | 10520000 | 9680000
2413 | 10660000 | 9760000
2414 | 10760000 | 9840000
2415 | 10840000 | 9880000
2416 | 10880000 | 9940000
2417 | 10920000 | 9960000
2418 | 10920000 | 9960000
2419 | 10900000 | 9960000
2420 | 10860000 | 9940000
2421 | 10800000 | 9880000
2422 | 10740000 | 9820000
2423 | 10680000 | 9760000
2424 | 10640000 | 9700000
2425 | 10640000 | 9680000
2426 | 10660000 | 9700000
2427 | 10700000 | 9720000
2428 | 10740000 | 9720000
2429 | 10740000 | 9700000
2430 | 10740000 | 9680000
2701 | 960000 | 920000
2702 | 2060000 | 2040000
2703 | 3560000 | 3480000
2704 | 5060000 | 4920000
2705 | 6420000 | 6220000
2706 | 7600000 | 7280000
2707 | 8520000 | 8100000
2708 | 9200000 | 8700000
2709 | 9700000 | 9100000
2710 | 10040000 | 9340000
2711 | 10260000 | 9500000
2712 | 10400000 | 9580000
2713 | 10520000 | 9660000
2714 | 10620000 | 9700000
2715 | 10680000 | 9740000
2716 | 10740000 | 9780000
2717 | 10780000 | 9800000
2718 | 10800000 | 9800000
2719 | 10800000 | 9800000
2720 | 10760000 | 9800000
2721 | 10720000 | 9780000
2722 | 10680000 | 9760000
2723 | 10620000 | 9720000
2724 | 10600000 | 9680000
2725 | 10580000 | 9680000
2726 | 10580000 | 9660000
2727 | 10580000 | 9640000
2728 | 10560000 | 9620000
2729 | 10560000 | 9600000
2730 | 10560000 | 9580000
3001 | 980000 | 940000
3002 | 2080000 | 2060000
3003 | 3580000 | 3520000
3004 | 5100000 | 4960000
3005 | 6460000 | 6260000
3006 | 7640000 | 7340000
3007 | 8560000 | 8160000
3008 | 9260000 | 8760000
3009 | 9760000 | 9180000
3010 | 10100000 | 9460000
3011 | 10320000 | 9600000
3012 | 10460000 | 9680000
3013 | 10560000 | 9740000
3014 | 10620000 | 9800000
3015 | 10680000 | 9820000
3016 | 10700000 | 9840000
3017 | 10740000 | 9840000
3018 | 10760000 | 9860000
3019 | 10760000 | 9860000
3020 | 10720000 | 9840000
3021 | 10680000 | 9820000
3022 | 10620000 | 9780000
3023 | 10560000 | 9780000
3024 | 10520000 | 9760000
3025 | 10500000 | 9760000
3026 | 10520000 | 9760000
3027 | 10540000 | 9760000
3028 | 10580000 | 9760000
3029 | 10600000 | 9740000
3030 | 10600000 | 9740000
3301 | 900000 | 920000
3302 | 2000000 | 2040000
3303 | 3460000 | 3500000
3304 | 4960000 | 4940000
3305 | 6320000 | 6260000
3306 | 7500000 | 7320000
3307 | 8420000 | 8160000
3308 | 9120000 | 8780000
3309 | 9640000 | 9220000
3310 | 10000000 | 9520000
3311 | 10240000 | 9680000
3312 | 10400000 | 9780000
3313 | 10500000 | 9860000
3314 | 10580000 | 9900000
3315 | 10660000 | 9960000
3316 | 10700000 | 9980000
3317 | 10720000 | 10000000
3318 | 10720000 | 10000000
3319 | 10720000 | 9980000
3320 | 10680000 | 9940000
3321 | 10660000 | 9920000
3322 | 10620000 | 9900000
3323 | 10600000 | 9880000
3324 | 10560000 | 9860000
3325 | 10560000 | 9880000
3326 | 10580000 | 9880000
3327 | 10600000 | 9880000
3328 | 10620000 | 9880000
3329 | 10620000 | 9860000
3330 | 10640000 | 9840000
3601 | 940000 | 920000
3602 | 2040000 | 2040000
3603 | 3520000 | 3480000
3604 | 5020000 | 4940000
3605 | 6360000 | 6240000
3606 | 7540000 | 7320000
3607 | 8440000 | 8180000
3608 | 9140000 | 8780000
3609 | 9660000 | 9240000
3610 | 10040000 | 9540000
3611 | 10280000 | 9720000
3612 | 10420000 | 9840000
3613 | 10540000 | 9940000
3614 | 10620000 | 9980000
3615 | 10680000 | 10020000
3616 | 10700000 | 10060000
3617 | 10700000 | 10060000
3618 | 10700000 | 10080000
3619 | 10680000 | 10060000
3620 | 10660000 | 10040000
3621 | 10640000 | 10020000
3622 | 10580000 | 10000000
3623 | 10520000 | 9960000
3624 | 10480000 | 9920000
3625 | 10460000 | 9920000
3626 | 10460000 | 9920000
3627 | 10500000 | 9920000
3628 | 10540000 | 9900000
3629 | 10560000 | 9880000
3630 | 10560000 | 9840000

## 90 35 0-70
Brookfield Avg = | 15139230.77 |  | CPA Avg= | 15299397.25 |  | hc (mm) = | 1.00309112 |  |  |  | Ares SSP Avg = | 16412520
(stabilized avg)
Brookfield Summary |  |  | CPA Trial 1 | syringe pump rate = | 0.50 mL/min |  |  | density (g/mL) = | 2.36 |  | Ares SSP |  | Ares SRS 1 |  |  |  | Ares SRS 2
time | viscosity | viscosity 2 | Time (s) | Time Elapsed (s) | Total Mass | Step Mass (g) | Mass Flow Rate (g/s) | volumetric flow rate | Pressure | viscosity | Trial | Viscosity | time | Eta | Rate | stress(t) | time | Eta | Rate | stress(t)
1 | 14940000 | 12860000 | 60 | 60 | 0.31 | 0.31 | 0.005166666667 | 0.002189265537 | 7361 | 30679028.43 | 1 | 17984300 | min | Pa-s | s-1 | Pa | min | Pa-s | s-1 | Pa
300 | 15820000 | 13940000 | 120 | 60 | 0.74 | 0.43 | 0.007166666667 | 0.003036723164 | 9591 | 28817872.36 | 2 | 13662700 | 0.45 | 27986.2 | 0.001 | 27.9862 | 0.467 | 20805.7 | 0.001 | 20.8057
600 | 15820000 | 14120000 | 180 | 60 | 1.53 | 0.79 | 0.01316666667 | 0.005579096045 | 11448 | 18722722.8 | 3 | 19918400 | 0.6 | 39104.8 | 0.00105 | 41.1578 | 0.617 | 31978.5 | 0.00105 | 33.6573
900 | 15860000 | 14140000 | 240 | 60 | 2.47 | 0.94 | 0.01566666667 | 0.006638418079 | 12800 | 17593352.08 | 4 | 14549500 | 0.75 | 48492.8 | 0.00111 | 53.7182 | 0.767 | 35638.8 | 0.00111 | 39.4791
1200 | 15800000 | 14200000 | 300 | 60 | 3.56 | 1.09 | 0.01816666667 | 0.007697740113 | 13993 | 16586349.57 | 5 | 15947700 | 0.9 | 51924.9 | 0.00117 | 60.54 | 0.917 | 38111.2 | 0.00117 | 44.4343
1500 | 16120000 | 14420000 | 360 | 60 | 4.61 | 1.05 | 0.0175 | 0.007415254237 | 15279 | 18800617.33 |  |  | 1.033 | 57109.1 | 0.00123 | 70.08 | 1.05 | 44950.2 | 0.00123 | 55.1596
1800 | 16200000 | 14680000 | 420 | 60 | 5.79 | 1.18 | 0.01966666667 | 0.008333333333 | 16448 | 18009330.49 |  |  | 1.183 | 65524.6 | 0.00129 | 84.6283 | 1.2 | 49639.7 | 0.00129 | 64.1122
2100 | 16440000 | 14540000 | 480 | 60 | 7.01 | 1.22 | 0.02033333333 | 0.008615819209 | 17237 | 18254432.2 |  |  | 1.333 | 73321.3 | 0.00136 | 99.6698 | 1.35 | 52157.6 | 0.00136 | 70.9007
2400 | 16640000 | 14560000 | 540 | 60 | 8.35 | 1.34 | 0.02233333333 | 0.009463276836 | 17859 | 17219431.81 |  |  | 1.483 | 75364.8 | 0.00143 | 107.826 | 1.5 | 58668.9 | 0.00143 | 83.9389
2700 | 16860000 | 14440000 | 600 | 60 | 9.81 | 1.46 | 0.02433333333 | 0.01031073446 | 18343 | 16232446.8 |  |  | 1.633 | 79057.4 | 0.00151 | 119.047 | 1.65 | 61118.8 | 0.00151 | 92.0349
3000 | 16680000 | 14580000 | 660 | 60 | 11.25 | 1.44 | 0.024 | 0.01016949153 | 18658 | 16740525.03 |  |  | 1.767 | 83735.5 | 0.00158 | 132.712 | 1.783 | 64382.6 | 0.00158 | 102.04
3300 | 15780000 | 14300000 | 720 | 60 | 12.75 | 1.5 | 0.025 | 0.01059322034 | 18863 | 16247478.98 |  |  | 1.917 | 85807.7 | 0.00167 | 143.136 | 1.933 | 66370.9 | 0.00167 | 110.713
3600 | 15400000 | 14480000 | 780 | 60 | 14.3 | 1.55 | 0.02583333333 | 0.01094632768 | 19061 | 15888410.84 |  |  | 2.067 | 89486.7 | 0.00176 | 157.11 | 2.083 | 69032.9 | 0.00176 | 121.199
|  |  | 840 | 60 | 15.78 | 1.48 | 0.02466666667 | 0.0104519774 | 19282 | 16832818.52 |  |  | 2.217 | 89078.9 | 0.00185 | 164.604 | 2.233 | 68777.3 | 0.00185 | 127.09
Brookfield Raw Data |  |  | 900 | 60 | 17.38 | 1.6 | 0.02666666667 | 0.01129943503 | 19543 | 15781116.55 |  |  | 2.367 | 89278.2 | 0.00194 | 173.634 | 2.383 | 70991 | 0.00194 | 138.068
time | viscosity | viscosity 2 | 960 | 60 | 18.9 | 1.52 | 0.02533333333 | 0.01073446328 | 19673 | 16722202.64 |  |  | 2.5 | 84981.6 | 0.00205 | 173.955 | 2.517 | 72460.3 | 0.00205 | 148.324
1 | 760000 | 680000 | 1020 | 60 | 20.41 | 1.51 | 0.02516666667 | 0.01066384181 | 19780 | 16924498.86 |  |  | 2.65 | 93630.6 | 0.00215 | 201.721 | 2.7 | 71737 | 0.00215 | 154.553
2 | 1180000 | 880000 | 1080 | 60 | 22.02 | 1.61 | 0.02683333333 | 0.0113700565 | 19830 | 15913412.34 |  |  | 2.8 | 81832.7 | 0.00227 | 185.559 | 2.85 | 102760 | 0.00227 | 233.02
3 | 1860000 | 1200000 | 1140 | 60 | 23.64 | 1.62 | 0.027 | 0.01144067797 | 19961 | 15919658.9 |  |  | 2.95 | 87913.5 | 0.00239 | 209.813 | 3 | 100820 | 0.00239 | 240.615
4 | 2740000 | 1860000 | 1200 | 60 | 25.15 | 1.51 | 0.02516666667 | 0.01066384181 | 20091 | 17190601.95 |  |  | 3.1 | 81826.2 | 0.00251 | 205.538 | 3.15 | 99124.1 | 0.00251 | 248.988
5 | 3660000 | 2760000 | 1260 | 60 | 26.72 | 1.57 | 0.02616666667 | 0.01108757062 | 20304 | 16708921.95 |  |  | 3.233 | 77908.2 | 0.00264 | 205.971 | 3.3 | 97735.4 | 0.00264 | 258.389
6 | 4680000 | 3740000 | 1320 | 60 | 28.37 | 1.65 | 0.0275 | 0.01165254237 | 20325 | 15915236.19 |  |  | 3.383 | 75013.2 | 0.00278 | 208.729 | 3.45 | 97206.2 | 0.00278 | 270.482
7 | 5760000 | 4720000 | 1380 | 60 | 29.96 | 1.59 | 0.0265 | 0.01122881356 | 20278 | 16477619.59 |  |  | 3.567 | 106010 | 0.00293 | 310.453 | 3.583 | 96223.9 | 0.00293 | 281.805
8 | 6860000 | 5700000 | 1440 | 60 | 31.61 | 1.65 | 0.0275 | 0.01165254237 | 20219 | 15832234.22 |  |  | 3.717 | 91545.2 | 0.00308 | 282.179 | 3.75 | 93285.3 | 0.00308 | 287.542
9 | 7860000 | 6660000 | 1500 | 60 | 33.21 | 1.6 | 0.02666666667 | 0.01129943503 | 20322 | 16410164.79 |  |  | 3.867 | 107050 | 0.00324 | 347.287 | 3.9 | 91455 | 0.00324 | 296.701
10 | 8780000 | 7560000 | 1560 | 60 | 34.78 | 1.57 | 0.02616666667 | 0.01108757062 | 20403 | 16790392.76 |  |  | 4.033 | 104800 | 0.00341 | 357.847 | 4.05 | 89394.4 | 0.00341 | 305.241
11 | 9600000 | 8360000 | 1620 | 60 | 36.4 | 1.62 | 0.027 | 0.01144067797 | 20460 | 16317630.43 |  |  | 4.183 | 94384.9 | 0.00359 | 339.202 | 4.2 | 87031.2 | 0.00359 | 312.774
12 | 10300000 | 9100000 | 1680 | 60 | 38.05 | 1.65 | 0.0275 | 0.01165254237 | 20286 | 15884697.73 |  |  | 4.333 | 98046 | 0.00378 | 370.858 | 4.333 | 108020 | 0.00378 | 408.566
13 | 10920000 | 9700000 | 1740 | 60 | 39.59 | 1.54 | 0.02566666667 | 0.01087570621 | 20259 | 16996666.84 |  |  | 4.483 | 96021 | 0.00398 | 382.266 | 4.483 | 102760 | 0.00398 | 409.101
14 | 11500000 | 10200000 | 1800 | 60 | 41.25 | 1.66 | 0.02766666667 | 0.01172316384 | 20523 | 15973468.7 |  |  | 4.633 | 85000.4 | 0.00419 | 356.158 | 4.633 | 97126.7 | 0.00419 | 406.968
15 | 12000000 | 10660000 | 1860 | 60 | 42.88 | 1.63 | 0.02716666667 | 0.01151129944 | 20550 | 16288860.34 |  |  | 4.783 | 87762.6 | 0.00441 | 387.038 | 4.783 | 92607.4 | 0.00441 | 408.403
16 | 12440000 | 11080000 | 1920 | 60 | 44.54 | 1.66 | 0.02766666667 | 0.01172316384 | 20581 | 16018611.28 |  |  | 4.917 | 85071.7 | 0.00464 | 394.868 | 4.933 | 90461 | 0.00464 | 419.882
17 | 12780000 | 11420000 | 1980 | 60 | 46.16 | 1.62 | 0.027 | 0.01144067797 | 20625 | 16449224.22 |  |  | 5.083 | 101150 | 0.00489 | 494.16 | 5.067 | 87777.3 | 0.00489 | 428.816
18 | 13060000 | 11720000 | 2040 | 60 | 47.84 | 1.68 | 0.028 | 0.01186440678 | 20582 | 15828682.58 |  |  | 5.233 | 97955.7 | 0.00514 | 503.664 | 5.217 | 85163.2 | 0.00514 | 437.887
19 | 13320000 | 12000000 | 2100 | 60 | 49.49 | 1.65 | 0.0275 | 0.01165254237 | 20439 | 16004502.46 |  |  | 5.383 | 94917.7 | 0.00541 | 513.665 | 5.367 | 95175.6 | 0.00541 | 515.061
20 | 13560000 | 12240000 | 2160 | 60 | 51.17 | 1.68 | 0.028 | 0.01186440678 | 20006 | 15385707.11 |  |  | 5.517 | 88924.8 | 0.0057 | 506.498 | 5.517 | 89842.9 | 0.0057 | 511.727
21 | 13800000 | 12440000 | 2220 | 60 | 52.84 | 1.67 | 0.02783333333 | 0.01179378531 | 19874 | 15375714 |  |  | 5.667 | 85317.5 | 0.00599 | 511.464 | 5.667 | 86989.6 | 0.00599 | 521.488
22 | 14000000 | 12580000 | 2280 | 60 | 54.47 | 1.63 | 0.02716666667 | 0.01151129944 | 19869 | 15749068.91 |  |  | 5.817 | 81765.5 | 0.00631 | 515.905 | 5.8 | 83596.7 | 0.00631 | 527.459
23 | 14200000 | 12680000 | 2340 | 60 | 56.1 | 1.63 | 0.02716666667 | 0.01151129944 | 19894 | 15768885.04 |  |  | 5.967 | 92760.1 | 0.00664 | 616.003 | 5.95 | 80447.7 | 0.00664 | 534.239
24 | 14360000 | 12760000 | 2400 | 60 | 57.74 | 1.64 | 0.02733333333 | 0.0115819209 | 19752 | 15560863.99 |  |  | 6.117 | 87401.1 | 0.00699 | 610.887 | 6.117 | 85215.1 | 0.00699 | 595.608
25 | 14520000 | 12780000 | 2460 | 60 | 59.39 | 1.65 | 0.0275 | 0.01165254237 | 19851 | 15544076.43 |  |  | 6.267 | 80577 | 0.00736 | 592.758 | 6.3 | 82160.2 | 0.00736 | 604.404
26 | 14660000 | 12820000 | 2520 | 60 | 61.01 | 1.62 | 0.027 | 0.01144067797 | 20021 | 15967511.19 |  |  | 6.417 | 76652.1 | 0.00774 | 593.488 | 6.45 | 76225.5 | 0.00774 | 590.185
27 | 14760000 | 12860000 | 2580 | 60 | 62.62 | 1.61 | 0.02683333333 | 0.0113700565 | 20002 | 16051440.93 |  |  | 6.567 | 72879.2 | 0.00815 | 593.901 | 6.617 | 73830.2 | 0.00815 | 601.651
28 | 14860000 | 12860000 | 2640 | 60 | 64.27 | 1.65 | 0.0275 | 0.01165254237 | 19848 | 15541727.32 |  |  | 6.717 | 78901.1 | 0.00858 | 676.731 | 6.767 | 78362.7 | 0.00858 | 672.113
29 | 14920000 | 12860000 | 2700 | 60 | 65.89 | 1.62 | 0.027 | 0.01144067797 | 19832 | 15816776.48 |  |  | 6.867 | 75336.5 | 0.00903 | 680.081 | 6.917 | 75666.3 | 0.00903 | 683.058
30 | 14940000 | 12840000 | 2760 | 60 | 67.49 | 1.6 | 0.02666666667 | 0.01129943503 | 20005 | 16154184.96 |  |  | 7.033 | 71014 | 0.0095 | 674.716 | 7.05 | 69557.8 | 0.0095 | 660.88
301 | 800000 | 800000 | 2820 | 60 | 69.16 | 1.67 | 0.02783333333 | 0.01179378531 | 19849 | 15356372.51 |  |  | 7.2 | 67605.8 | 0.01 | 676.057 | 7.2 | 73723.9 | 0.01 | 737.237
302 | 1820000 | 1780000 | 2880 | 60 | 70.77 | 1.61 | 0.02683333333 | 0.0113700565 | 19630 | 15752913.98 |  |  | 7.35 | 72252.2 | 0.01052 | 760.454 | 7.367 | 69760.5 | 0.01052 | 734.228
303 | 3260000 | 3240000 | 2940 | 60 | 72.47 | 1.7 | 0.02833333333 | 0.01200564972 | 19678 | 14955416.52 |  |  | 7.5 | 68260.9 | 0.01108 | 756.163 | 7.517 | 66013.7 | 0.01108 | 731.27
304 | 4940000 | 4860000 | 3000 | 60 | 74.01 | 1.54 | 0.02566666667 | 0.01087570621 | 19790 | 16603190.52 |  |  | 7.65 | 64390.6 | 0.01166 | 750.737 | 7.667 | 67942.1 | 0.01166 | 792.146
305 | 6700000 | 6500000 | 3060 | 60 | 75.69 | 1.68 | 0.028 | 0.01186440678 | 19727 | 15171140.87 |  |  | 7.8 | 66272.2 | 0.01227 | 813.242 | 7.8 | 65055.9 | 0.01227 | 798.316
306 | 8360000 | 8060000 | 3120 | 60 | 77.31 | 1.62 | 0.027 | 0.01144067797 | 19671 | 15688372.84 |  |  | 7.967 | 63312.2 | 0.01292 | 817.707 | 7.95 | 66720.6 | 0.01292 | 861.727
307 | 9800000 | 9360000 | 3180 | 60 | 78.95 | 1.64 | 0.02733333333 | 0.0115819209 | 19810 | 15606557.09 |  |  | 8.1 | 59412.6 | 0.01359 | 807.628 | 8.1 | 61528.2 | 0.01359 | 836.386
308 | 10980000 | 10380000 | 3240 | 60 | 80.43 | 1.48 | 0.02466666667 | 0.0104519774 | 20003 | 17462237.78 |  |  | 8.25 | 60904.7 | 0.01431 | 871.376 | 8.25 | 64134.1 | 0.01431 | 917.579
309 | 12000000 | 11260000 | 3300 | 60 | 82.18 | 1.75 | 0.02916666667 | 0.01235875706 | 19905 | 14695711.29 |  |  | 8.4 | 57911.9 | 0.01506 | 872.057 | 8.4 | 59591.6 | 0.01506 | 897.35
310 | 12900000 | 11960000 | 3360 | 60 | 83.78 | 1.6 | 0.02666666667 | 0.01129943503 | 19817 | 16002373.57 |  |  | 8.55 | 54802.7 | 0.01585 | 868.563 | 8.55 | 59366 | 0.01585 | 940.885
311 | 13620000 | 12500000 | 3420 | 60 | 85.4 | 1.62 | 0.027 | 0.01144067797 | 19946 | 15907695.83 |  |  | 8.7 | 55361.2 | 0.01668 | 923.478 | 8.7 | 55619.4 | 0.01668 | 927.785
312 | 14160000 | 12900000 | 3480 | 60 | 86.98 | 1.58 | 0.02633333333 | 0.01115819209 | 20490 | 16755266.87 |  |  | 8.833 | 53507.3 | 0.01756 | 939.412 | 8.85 | 55320.9 | 0.01756 | 971.254
313 | 14600000 | 13240000 | 3540 | 60 | 88.62 | 1.64 | 0.02733333333 | 0.0115819209 | 20733 | 16333707.63 |  |  | 8.983 | 54085.2 | 0.01848 | 999.412 | 9 | 42375.1 | 0.01848 | 783.027
314 | 14980000 | 13480000 | 3600 | 60 | 90.23 | 1.61 | 0.02683333333 | 0.0113700565 | 20737 | 16641272.4 |  |  | 9.15 | 50847.5 | 0.01945 | 988.913 | 9.183 | 53455.7 | 0.01945 | 1039.64
315 | 15280000 | 13680000 | 3660 | 60 | 91.72 | 1.49 | 0.02483333333 | 0.01052259887 | 21122 | 18315351.08 |  |  | 9.3 | 51168.2 | 0.02047 | 1047.39 | 9.333 | 52414.7 | 0.02047 | 1072.91
316 | 15480000 | 13820000 | 3720 | 60 | 93.38 | 1.66 | 0.02766666667 | 0.01172316384 | 21767 | 16941699.22 |  |  | 9.45 | 48099.9 | 0.02154 | 1036.28 | 9.467 | 49247.1 | 0.02154 | 1060.99
317 | 15640000 | 13880000 | 3780 | 60 | 94.82 | 1.44 | 0.024 | 0.01016949153 | 22392 | 20090783.39 |  |  | 9.583 | 48417.9 | 0.02268 | 1097.89 | 9.617 | 48197.6 | 0.02268 | 1092.9
318 | 15740000 | 13940000 | 3840 | 60 | 96.05 | 1.23 | 0.0205 | 0.008686440678 | 24959 | 26217335.25 |  |  | 9.733 | 47353.8 | 0.02387 | 1130.14 | 9.783 | 46728.3 | 0.02387 | 1115.21
319 | 15800000 | 13920000 |  |  |  |  | stabilized avg = | 0.01098046139 |  |  |  |  | 9.883 | 44629.2 | 0.02512 | 1121.03 | 9.933 | 46538 | 0.02512 | 1168.98
320 | 15820000 | 13860000 | [10 empty] | 10.033 | 45153.4 | 0.02644 | 1193.75 | 10.083 | 45883.5 | 0.02644 | 1213.05
321 | 15800000 | 13800000 | CPA Trial 2 | syringe pump rate = | 0.50 mL/min |  |  | density (g/mL) = | 2.36 |  |  |  | 10.183 | 43941.8 | 0.02783 | 1222.7 | 10.217 | 45001 | 0.02783 | 1252.18
322 | 15760000 | 13700000 | Time (s) | Time Elapsed (s) | Total Mass | Step Mass (g) | Mass Flow Rate (g/s) | volumetric flow rate | Pressure | viscosity 2 |  |  | 10.333 | 43421.5 | 0.02929 | 1271.66 | 10.367 | 43732.5 | 0.02929 | 1280.77
323 | 15720000 | 13620000 | 60 | 60 | 0.22 | 0.22 | 0.003666666667 | 0.001553672316 | 3932 | 23091774.42 |  |  | 10.483 | 40813 | 0.03082 | 1258.02 | 10.517 | 42690.1 | 0.03082 | 1315.87
324 | 15700000 | 13540000 | 120 | 60 | 0.58 | 0.36 | 0.006 | 0.002542372881 | 5291 | 18988984.45 |  |  | 10.633 | 40702.5 | 0.03244 | 1320.48 | 10.667 | 42279.5 | 0.03244 | 1371.64
325 | 15620000 | 13480000 | 180 | 60 | 1.27 | 0.69 | 0.0115 | 0.004872881356 | 5940 | 11122536.31 |  |  | 10.783 | 38978.8 | 0.03415 | 1330.95 | 10.817 | 40982.3 | 0.03415 | 1399.36
326 | 15540000 | 13420000 | 240 | 60 | 2.08 | 0.81 | 0.0135 | 0.005720338983 | 7255 | 11572278.47 |  |  | 10.933 | 37966.8 | 0.03594 | 1364.45 | 11 | 39940.5 | 0.03594 | 1435.38
327 | 15420000 | 13400000 | 300 | 60 | 3 | 0.92 | 0.01533333333 | 0.006497175141 | 8567 | 12031157.65 |  |  | 11.067 | 37497.2 | 0.03782 | 1418.32 | 11.15 | 38697.5 | 0.03782 | 1463.72
328 | 15360000 | 13360000 | 360 | 60 | 3.85 | 0.85 | 0.01416666667 | 0.006002824859 | 10194 | 15495021.44 |  |  | 11.217 | 36378.8 | 0.03981 | 1448.26 | 11.3 | 38149.5 | 0.03981 | 1518.76
329 | 15300000 | 13280000 | 420 | 60 | 4.87 | 1.02 | 0.017 | 0.007203389831 | 11634 | 14736534.52 |  |  | 11.367 | 35359.1 | 0.0419 | 1481.57 | 11.45 | 36856.8 | 0.0419 | 1544.32
330 | 15240000 | 13220000 | 480 | 60 | 5.91 | 1.04 | 0.01733333333 | 0.007344632768 | 12863 | 15979949.71 |  |  | 11.533 | 35324.7 | 0.0441 | 1557.84 | 11.6 | 35654.6 | 0.0441 | 1572.39
601 | 760000 | 800000 | 540 | 60 | 7.13 | 1.22 | 0.02033333333 | 0.008615819209 | 13756 | 14567962.49 |  |  | 11.683 | 34441.9 | 0.04642 | 1598.65 | 11.767 | 35299 | 0.04642 | 1638.43
602 | 1740000 | 1760000 | 600 | 60 | 8.43 | 1.3 | 0.02166666667 | 0.00918079096 | 14513 | 14423820.89 |  |  | 11.833 | 33061 | 0.04885 | 1615.12 | 11.917 | 34388.2 | 0.04885 | 1679.95
603 | 3180000 | 3220000 | 660 | 60 | 9.75 | 1.32 | 0.022 | 0.009322033898 | 15186 | 14864008.41 |  |  | 11.983 | 31937.7 | 0.05142 | 1642.15 | 12.067 | 33402.5 | 0.05142 | 1717.47
604 | 4860000 | 4860000 | 720 | 60 | 11.17 | 1.42 | 0.02366666667 | 0.01002824859 | 15651 | 14240335.62 |  |  | 12.133 | 31652.5 | 0.05412 | 1712.93 | 12.217 | 33155 | 0.05412 | 1794.24
605 | 6600000 | 6520000 | 780 | 60 | 12.57 | 1.4 | 0.02333333333 | 0.00988700565 | 16069 | 14829526.79 |  |  | 12.283 | 30150.3 | 0.05696 | 1717.3 | 12.367 | 32202.5 | 0.05696 | 1834.19
606 | 8260000 | 8140000 | 840 | 60 | 14.04 | 1.47 | 0.0245 | 0.01038135593 | 16470 | 14475805.61 |  |  | 12.45 | 29601.8 | 0.05995 | 1774.58 | 12.517 | 31212.9 | 0.05995 | 1871.16
607 | 9720000 | 9500000 | 900 | 60 | 15.52 | 1.48 | 0.02466666667 | 0.0104519774 | 16699 | 14577908.74 |  |  | 12.6 | 29090.1 | 0.0631 | 1835.46 | 12.683 | 29793.4 | 0.0631 | 1879.83
608 | 10920000 | 10580000 | 960 | 60 | 17.04 | 1.52 | 0.02533333333 | 0.01073446328 | 16754 | 14241029.99 |  |  | 12.75 | 27694.8 | 0.06641 | 1839.16 | 12.833 | 29019.6 | 0.06641 | 1927.14
609 | 11980000 | 11500000 | 1020 | 60 | 18.59 | 1.55 | 0.02583333333 | 0.01094632768 | 16859 | 14052920.54 |  |  | 12.9 | 27067.4 | 0.06989 | 1891.86 | 12.983 | 28841.5 | 0.06989 | 2015.86
610 | 12880000 | 12220000 | 1080 | 60 | 20.06 | 1.47 | 0.0245 | 0.01038135593 | 17222 | 15136753.14 |  |  | 13.05 | 26682.9 | 0.07356 | 1962.9 | 13.133 | 27893.9 | 0.07356 | 2051.98
611 | 13600000 | 12760000 | 1140 | 120 | 23.22 | 3.16 | 0.02633333333 | 0.01115819209 | 17526 | 14331518.16 |  |  | 13.217 | 25570.3 | 0.07743 | 1979.81 | 13.283 | 27009.5 | 0.07743 | 2091.24
612 | 14120000 | 13120000 | 1200 | 60 | 24.81 | 1.59 | 0.0265 | 0.01122881356 | 17496 | 14217005.25 |  |  | 13.367 | 24803 | 0.08149 | 2021.22 | 13.45 | 26312.2 | 0.08149 | 2144.21
613 | 14520000 | 13360000 | 1260 | 60 | 26.41 | 1.6 | 0.02666666667 | 0.01129943503 | 17553 | 14174176.88 |  |  | 13.517 | 24393.2 | 0.08577 | 2092.19 | 13.6 | 25611 | 0.08577 | 2196.63
614 | 14860000 | 13540000 | 1320 | 120 | 29.6 | 3.19 | 0.02658333333 | 0.01126412429 | 17816 | 14431650.23 |  |  | 13.667 | 23582.4 | 0.09027 | 2128.84 | 13.75 | 24834.6 | 0.09027 | 2241.88
615 | 15120000 | 13640000 | 1380 | 60 | 31.18 | 1.58 | 0.02633333333 | 0.01115819209 | 17821 | 14572748.21 |  |  | 13.817 | 22850.6 | 0.09501 | 2171.07 | 13.9 | 24287.8 | 0.09501 | 2307.62
616 | 15340000 | 13780000 | 1440 | 60 | 32.81 | 1.63 | 0.02716666667 | 0.01151129944 | 17796 | 14105915.26 |  |  | 14.033 | 22072.2 | 0.1 | 2207.22 | 14.05 | 23117.3 | 0.1 | 2311.72
617 | 15500000 | 13900000 | 1500 | 60 | 34.4 | 1.59 | 0.0265 | 0.01122881356 | 17908 | 14551790.69 |  |  | 14.2 | 21220.9 | 0.10525 | 2233.49 | 14.2 | 21866.5 | 0.10525 | 2301.44
618 | 15620000 | 13980000 | 1560 | 60 | 35.98 | 1.58 | 0.02633333333 | 0.01115819209 | 17907 | 14643072.9 |  |  | 14.35 | 20714.5 | 0.11078 | 2294.66 | 14.367 | 21188.5 | 0.11078 | 2347.16
619 | 15720000 | 14080000 | 1620 | 60 | 37.67 | 1.69 | 0.02816666667 | 0.01193502825 | 17874 | 13664744.85 |  |  | 14.5 | 19932.9 | 0.11659 | 2323.99 | 14.517 | 20365.8 | 0.11659 | 2374.47
620 | 15800000 | 14120000 | 1680 | 60 | 39.28 | 1.61 | 0.02683333333 | 0.0113700565 | 17828 | 14306823.76 |  |  | 14.65 | 18854.3 | 0.12271 | 2313.65 | 14.667 | 19610.3 | 0.12271 | 2406.42
621 | 15820000 | 14060000 | 1740 | 60 | 40.94 | 1.66 | 0.02766666667 | 0.01172316384 | 17852 | 13894575.02 |  |  | 14.833 | 18596.3 | 0.12915 | 2401.79 | 14.817 | 18859.2 | 0.12915 | 2435.75
622 | 15820000 | 13920000 | 1800 | 60 | 42.59 | 1.65 | 0.0275 | 0.01165254237 | 17784 | 13925538.02 |  |  | 15 | 17905.4 | 0.13594 | 2433.97 | 14.967 | 17858.5 | 0.13594 | 2427.59
623 | 15780000 | 13820000 | 1860 | 60 | 44.16 | 1.57 | 0.02616666667 | 0.01108757062 | 17945 | 14767612.51 |  |  | 15.15 | 16293.8 | 0.14307 | 2331.19 | 15.117 | 16782 | 0.14307 | 2401.03
624 | 15720000 | 13720000 | 1920 | 60 | 45.81 | 1.65 | 0.0275 | 0.01165254237 | 18010 | 14102504.49 |  |  | 15.35 | 16063.4 | 0.15058 | 2418.87 | 15.283 | 15991.6 | 0.15058 | 2408.06
625 | 15640000 | 13640000 | 1980 | 60 | 47.44 | 1.63 | 0.02716666667 | 0.01151129944 | 18082 | 14332611.81 |  |  | 15.5 | 15430 | 0.15849 | 2445.47 | 15.433 | 15297.5 | 0.15849 | 2424.48
626 | 15580000 | 13620000 | 2040 | 60 | 49.11 | 1.67 | 0.02783333333 | 0.01179378531 | 18095 | 13999373.3 |  |  | 15.65 | 14317.9 | 0.16681 | 2388.36 | 15.583 | 14387.8 | 0.16681 | 2400.01
627 | 15540000 | 13560000 | 2100 | 60 | 50.74 | 1.63 | 0.02716666667 | 0.01151129944 | 18019 | 14282675.16 |  |  | 15.817 | 14002.3 | 0.17557 | 2458.35 | 15.733 | 13713.3 | 0.17557 | 2407.61
628 | 15460000 | 13520000 | 2160 | 60 | 52.38 | 1.64 | 0.02733333333 | 0.0115819209 | 18194 | 14333452.79 |  |  | 15.967 | 12999.9 | 0.18478 | 2402.18 | 15.883 | 12306.3 | 0.18478 | 2274.02
629 | 15360000 | 13460000 | 2220 | 60 | 54.06 | 1.68 | 0.028 | 0.01186440678 | 18181 | 13982182.39 |  |  | 16.117 | 12235 | 0.19449 | 2379.52 | 16.05 | 11506.9 | 0.19449 | 2237.93
630 | 15280000 | 13420000 | 2280 | 60 | 55.65 | 1.59 | 0.0265 | 0.01122881356 | 17793 | 14458343.3 |  |  | 16.267 | 11471.1 | 0.2047 | 2348.08 | 16.2 | 10787.8 | 0.2047 | 2208.22
901 | 820000 | 800000 | 2340 | 60 | 57.35 | 1.7 | 0.02833333333 | 0.01200564972 | 17752 | 13491643.15 |  |  | 16.417 | 10702.7 | 0.21544 | 2305.82 | 16.35 | 10168 | 0.21544 | 2190.61
902 | 1820000 | 1780000 | 2400 | 60 | 59.01 | 1.66 | 0.02766666667 | 0.01172316384 | 17908 | 13938160.96 |  |  | 16.567 | 10222.2 | 0.22675 | 2317.92 | 16.5 | 9916.82 | 0.22675 | 2248.67
903 | 3280000 | 3240000 | 2460 | 60 | 60.65 | 1.64 | 0.02733333333 | 0.0115819209 | 17673 | 13923002.7 |  |  | 16.733 | 9948.34 | 0.23866 | 2374.25 | 16.65 | 8931.97 | 0.23866 | 2131.69
904 | 4980000 | 4900000 | 2520 | 60 | 62.32 | 1.67 | 0.02783333333 | 0.01179378531 | 17709 | 13700740.63 |  |  | 16.883 | 8991.16 | 0.25119 | 2258.47 | 16.8 | 8084.94 | 0.25119 | 2030.84
905 | 6720000 | 6540000 | 2580 | 60 | 63.92 | 1.6 | 0.02666666667 | 0.01129943503 | 17719 | 14308223.11 |  |  | 17.033 | 8335.29 | 0.26437 | 2203.64 | 16.967 | 7358.78 | 0.26437 | 1945.48
906 | 8400000 | 8140000 | 2640 | 60 | 65.59 | 1.67 | 0.02783333333 | 0.01179378531 | 17733 | 13719308.47 |  |  | 17.183 | 7880.46 | 0.27825 | 2192.78 | 17.117 | 6421 | 0.27825 | 1786.67
907 | 9860000 | 9460000 | 2700 | 60 | 67.22 | 1.63 | 0.02716666667 | 0.01151129944 | 17652 | 13991774.34 |  |  | 17.333 | 7357.06 | 0.29286 | 2154.61 | 17.267 | 6157.07 | 0.29286 | 1803.18
908 | 11100000 | 10520000 | 2760 | 60 | 68.8 | 1.58 | 0.02633333333 | 0.01115819209 | 17730 | 14498334.87 |  |  | 17.5 | 6900.52 | 0.30824 | 2127.01 | 17.417 | 5246.79 | 0.30824 | 1617.26
909 | 12180000 | 11460000 | 2820 | 60 | 70.4 | 1.6 | 0.02666666667 | 0.01129943503 | 17803 | 14376053.73 |  |  | 17.65 | 6241.31 | 0.32442 | 2024.81 | 17.567 | 4544.86 | 0.32442 | 1474.45
910 | 13100000 | 12200000 | 2880 | 60 | 71.99 | 1.59 | 0.0265 | 0.01122881356 | 18167 | 14762250.48 |  |  | 17.8 | 5807.95 | 0.34145 | 1983.14 | 17.733 | 4059.85 | 0.34145 | 1386.25
911 | 13880000 | 12760000 |  |  |  |  | stabilized avg = | 0.01058599769 |  |  |  |  | 18.017 | 5046.56 | 0.35938 | 1813.63 | 17.883 | 3579.56 | 0.35938 | 1286.42
912 | 14480000 | 13160000 | [10 empty] | 18.217 | 4480.93 | 0.37825 | 1694.9 | 18.033 | 3166.38 | 0.37825 | 1197.67
913 | 14940000 | 13420000 | [10 empty] | 18.383 | 4058.51 | 0.39811 | 1615.71 | 18.167 | 2846.78 | 0.39811 | 1133.32
914 | 15280000 | 13620000 | [10 empty] | 18.533 | 3735.19 | 0.41901 | 1565.07 | 18.317 | 2511.46 | 0.41901 | 1052.32
915 | 15540000 | 13760000 | [10 empty] | 18.683 | 3390.62 | 0.441 | 1495.28 | 18.467 | 2288.52 | 0.441 | 1009.25
916 | 15700000 | 13860000 | [10 empty] | 18.833 | 3090.96 | 0.46416 | 1434.69 | 18.617 | 2002.47 | 0.46416 | 929.46
917 | 15820000 | 13940000 | [10 empty] | 18.983 | 2810.49 | 0.48853 | 1373 | 18.767 | 1778.28 | 0.48853 | 868.733
918 | 15860000 | 14040000 | [10 empty] | 19.133 | 2491.36 | 0.51417 | 1280.99 | 18.917 | 1637.3 | 0.51417 | 841.857
919 | 15860000 | 14140000 | [10 empty] | 19.283 | 2122.59 | 0.54117 | 1148.68 | 19.067 | 1432.45 | 0.54117 | 775.196
920 | 15820000 | 14120000 | [10 empty] | 19.433 | 1917.5 | 0.56958 | 1092.16 | 19.217 | 1346.32 | 0.56958 | 766.835
921 | 15800000 | 14020000 | [10 empty] | 19.583 | 1710.73 | 0.59948 | 1025.55 | 19.367 | 1186.37 | 0.59948 | 711.208
922 | 15760000 | 13940000 | [10 empty] | 19.733 | 1547 | 0.63095 | 976.086 | 19.517 | 1087.11 | 0.63095 | 685.914
923 | 15720000 | 13840000 | [10 empty] | 19.883 | 1415.67 | 0.66408 | 940.115 | 19.65 | 907.503 | 0.66408 | 602.654
924 | 15720000 | 13780000 | [10 empty] | 20.033 | 1175.11 | 0.69894 | 821.338 | 19.8 | 597.99 | 0.69894 | 417.961
925 | 15700000 | 13760000 | [10 empty] | 20.167 | 1133.37 | 0.73564 | 833.752 | 19.95 | 491.312 | 0.73564 | 361.428
926 | 15660000 | 13740000 | [10 empty] | 20.317 | 1394.95 | 0.77426 | 1080.05 | 20.1 | 364.64 | 0.77426 | 282.326
927 | 15620000 | 13740000 | [10 empty] | 20.5 | 1483.36 | 0.81491 | 1208.81 | 20.267 | 278.254 | 0.81491 | 226.752
928 | 15640000 | 13680000 | [10 empty] | 20.7 | 2079.01 | 0.85769 | 1783.15 | 20.433 | 205.199 | 0.85769 | 175.997
929 | 15640000 | 13600000 | [10 empty] | 20.85 | 2216.73 | 0.90272 | 2001.09 | 20.617 | 145.513 | 0.90272 | 131.358
930 | 15620000 | 13520000 | [10 empty] | 21 | 2661.1 | 0.95011 | 2528.34 | 20.767 | 108.514 | 0.95011 | 103.1
1201 | 820000 | 800000 | [10 empty] | 21.167 | 2844.87 | 0.99999 | 2844.85 | 20.917 | 79.5224 | 0.99999 | 79.522
1202 | 1840000 | 1800000 | [10 empty] | 21.317 | 2267.19 | 1.05249 | 2386.2 | 21.067 | 53.0607 | 1.05249 | 55.8461
1203 | 3300000 | 3240000 | [10 empty] | 21.483 | 707.68 | 1.10775 | 783.933 | 21.217 | 33.1749 | 1.10775 | 36.7495
1204 | 5000000 | 4920000 | [10 empty] | 21.683 | 477.258 | 1.16591 | 556.439 | 21.35 | 32.455 | 1.16591 | 37.8395
1205 | 6740000 | 6600000 | [10 empty] | 21.833 | 316.257 | 1.22712 | 388.085 | 21.5 | 19.5185 | 1.22712 | 23.9516
1206 | 8420000 | 8240000 | [10 empty] | 21.983 | 238.76 | 1.29154 | 308.369 | 21.65 | 0.98393 | 1.29154 | 1.27079
1207 | 9860000 | 9620000 | [10 empty] | 22.133 | 161.004 | 1.35935 | 218.86 | 21.8 | -1.9518 | 1.35935 | -2.6532
1208 | 11080000 | 10700000 | [10 empty] | 22.283 | 112.193 | 1.43071 | 160.516 | 21.95 | -6.0622 | 1.43071 | -8.6733
1209 | 12140000 | 11660000 | [10 empty] | 22.433 | 83.4456 | 1.50583 | 125.655
1210 | 13060000 | 12420000 | [10 empty] | 22.567 | 61.2711 | 1.58488 | 97.1075
1211 | 13780000 | 12980000 | [10 empty] | 22.717 | 40.9114 | 1.66809 | 68.244
1212 | 14360000 | 13360000 | [10 empty] | 22.867 | 22.2371 | 1.75567 | 39.0409
1213 | 14780000 | 13580000 | [10 empty] | 23.017 | 10.5743 | 1.84784 | 19.5395
1214 | 15100000 | 13780000 | [10 empty] | 23.167 | 2.76768 | 1.94485 | 5.38273
1215 | 15340000 | 13960000 | [10 empty] | 23.3 | 0.24356 | 2.04696 | 0.49856
1216 | 15520000 | 14100000
1217 | 15640000 | 14160000
1218 | 15740000 | 14160000
1219 | 15800000 | 14200000
1220 | 15780000 | 14200000
1221 | 15780000 | 14180000
1222 | 15760000 | 14100000
1223 | 15760000 | 14040000
1224 | 15720000 | 14000000
1225 | 15660000 | 13960000
1226 | 15640000 | 13960000
1227 | 15640000 | 13940000
1228 | 15660000 | 13900000
1229 | 15680000 | 13900000
1230 | 15660000 | 13900000
1501 | 820000 | 780000
1502 | 1820000 | 1760000
1503 | 3280000 | 3180000
1504 | 4980000 | 4840000
1505 | 6720000 | 6520000
1506 | 8400000 | 8140000
1507 | 9860000 | 9520000
1508 | 11080000 | 10620000
1509 | 12160000 | 11600000
1510 | 13080000 | 12340000
1511 | 13840000 | 12960000
1512 | 14460000 | 13420000
1513 | 14920000 | 13740000
1514 | 15300000 | 13960000
1515 | 15580000 | 14060000
1516 | 15820000 | 14140000
1517 | 15960000 | 14240000
1518 | 16080000 | 14360000
1519 | 16120000 | 14420000
1520 | 16120000 | 14400000
1521 | 16100000 | 14280000
1522 | 16100000 | 14180000
1523 | 16060000 | 14100000
1524 | 15980000 | 14040000
1525 | 15900000 | 14000000
1526 | 15800000 | 14000000
1527 | 15780000 | 13980000
1528 | 15760000 | 13920000
1529 | 15760000 | 13880000
1530 | 15740000 | 13840000
1801 | 820000 | 820000
1802 | 1820000 | 1800000
1803 | 3280000 | 3260000
1804 | 5000000 | 4920000
1805 | 6740000 | 6620000
1806 | 8420000 | 8240000
1807 | 9900000 | 9620000
1808 | 11120000 | 10740000
1809 | 12220000 | 11700000
1810 | 13160000 | 12440000
1811 | 13920000 | 13040000
1812 | 14540000 | 13500000
1813 | 15040000 | 13860000
1814 | 15420000 | 14100000
1815 | 15700000 | 14280000
1816 | 15900000 | 14380000
1817 | 16040000 | 14460000
1818 | 16120000 | 14580000
1819 | 16180000 | 14680000
1820 | 16200000 | 14660000
1821 | 16200000 | 14600000
1822 | 16200000 | 14500000
1823 | 16160000 | 14360000
1824 | 16060000 | 14220000
1825 | 16000000 | 14120000
1826 | 15980000 | 14100000
1827 | 15980000 | 14080000
1828 | 15980000 | 14060000
1829 | 15960000 | 14040000
1830 | 15920000 | 14060000
2101 | 820000 | 820000
2102 | 1820000 | 1820000
2103 | 3300000 | 3260000
2104 | 5000000 | 4920000
2105 | 6760000 | 6600000
2106 | 8440000 | 8220000
2107 | 9920000 | 9600000
2108 | 11160000 | 10700000
2109 | 12260000 | 11640000
2110 | 13240000 | 12340000
2111 | 14020000 | 12900000
2112 | 14660000 | 13360000
2113 | 15180000 | 13680000
2114 | 15580000 | 13960000
2115 | 15880000 | 14180000
2116 | 16120000 | 14340000
2117 | 16280000 | 14460000
2118 | 16380000 | 14520000
2119 | 16440000 | 14540000
2120 | 16420000 | 14520000
2121 | 16420000 | 14460000
2122 | 16380000 | 14380000
2123 | 16360000 | 14320000
2124 | 16340000 | 14240000
2125 | 16340000 | 14220000
2126 | 16320000 | 14220000
2127 | 16280000 | 14240000
2128 | 16240000 | 14240000
2129 | 16180000 | 14220000
2130 | 16120000 | 14200000
2401 | 840000 | 820000
2402 | 1840000 | 1820000
2403 | 3320000 | 3260000
2404 | 5040000 | 4920000
2405 | 6800000 | 6580000
2406 | 8480000 | 8200000
2407 | 10000000 | 9560000
2408 | 11260000 | 10660000
2409 | 12420000 | 11600000
2410 | 13400000 | 12340000
2411 | 14200000 | 12880000
2412 | 14840000 | 13260000
2413 | 15360000 | 13600000
2414 | 15740000 | 13820000
2415 | 16020000 | 13980000
2416 | 16260000 | 14100000
2417 | 16440000 | 14260000
2418 | 16560000 | 14420000
2419 | 16640000 | 14540000
2420 | 16640000 | 14560000
2421 | 16640000 | 14560000
2422 | 16600000 | 14520000
2423 | 16560000 | 14440000
2424 | 16520000 | 14300000
2425 | 16480000 | 14180000
2426 | 16440000 | 14080000
2427 | 16420000 | 14020000
2428 | 16440000 | 13960000
2429 | 16460000 | 13900000
2430 | 16420000 | 13880000
2701 | 840000 | 820000
2702 | 1840000 | 1820000
2703 | 3300000 | 3260000
2704 | 5020000 | 4920000
2705 | 6780000 | 6600000
2706 | 8500000 | 8200000
2707 | 10020000 | 9580000
2708 | 11300000 | 10620000
2709 | 12460000 | 11560000
2710 | 13460000 | 12280000
2711 | 14300000 | 12840000
2712 | 14940000 | 13240000
2713 | 15460000 | 13560000
2714 | 15860000 | 13800000
2715 | 16200000 | 14000000
2716 | 16460000 | 14140000
2717 | 16660000 | 14280000
2718 | 16760000 | 14400000
2719 | 16820000 | 14440000
2720 | 16860000 | 14400000
2721 | 16840000 | 14400000
2722 | 16820000 | 14400000
2723 | 16780000 | 14400000
2724 | 16700000 | 14360000
2725 | 16640000 | 14280000
2726 | 16600000 | 14220000
2727 | 16600000 | 14140000
2728 | 16620000 | 14080000
2729 | 16600000 | 14040000
2730 | 16600000 | 14020000
3001 | 840000 | 840000
3002 | 1840000 | 1820000
3003 | 3320000 | 3280000
3004 | 5020000 | 4940000
3005 | 6760000 | 6620000
3006 | 8420000 | 8240000
3007 | 9900000 | 9600000
3008 | 11120000 | 10640000
3009 | 12200000 | 11500000
3010 | 13160000 | 12200000
3011 | 13940000 | 12760000
3012 | 14580000 | 13200000
3013 | 15100000 | 13540000
3014 | 15480000 | 13820000
3015 | 15820000 | 13980000
3016 | 16080000 | 14080000
3017 | 16260000 | 14220000
3018 | 16440000 | 14380000
3019 | 16560000 | 14520000
3020 | 16640000 | 14580000
3021 | 16680000 | 14560000
3022 | 16680000 | 14500000
3023 | 16640000 | 14420000
3024 | 16580000 | 14360000
3025 | 16480000 | 14300000
3026 | 16380000 | 14300000
3027 | 16340000 | 14280000
3028 | 16340000 | 14280000
3029 | 16320000 | 14240000
3030 | 16280000 | 14180000
3301 | 780000 | 840000
3302 | 1780000 | 1820000
3303 | 3200000 | 3280000
3304 | 4900000 | 4940000
3305 | 6600000 | 6600000
3306 | 8280000 | 8220000
3307 | 9740000 | 9580000
3308 | 10980000 | 10660000
3309 | 12020000 | 11580000
3310 | 12920000 | 12320000
3311 | 13640000 | 12900000
3312 | 14200000 | 13320000
3313 | 14640000 | 13620000
3314 | 15000000 | 13860000
3315 | 15300000 | 13960000
3316 | 15540000 | 14080000
3317 | 15660000 | 14180000
3318 | 15740000 | 14280000
3319 | 15780000 | 14300000
3320 | 15780000 | 14300000
3321 | 15760000 | 14280000
3322 | 15740000 | 14220000
3323 | 15720000 | 14200000
3324 | 15680000 | 14180000
3325 | 15660000 | 14140000
3326 | 15640000 | 14120000
3327 | 15620000 | 14120000
3328 | 15620000 | 14080000
3329 | 15580000 | 14060000
3330 | 15520000 | 14020000
3601 | 740000 | 840000
3602 | 1680000 | 1820000
3603 | 3060000 | 3260000
3604 | 4560000 | 4920000
3605 | 6320000 | 6600000
3606 | 8020000 | 8200000
3607 | 9500000 | 9560000
3608 | 10720000 | 10620000
3609 | 11760000 | 11520000
3610 | 12660000 | 12220000
3611 | 13380000 | 12760000
3612 | 13940000 | 13160000
3613 | 14380000 | 13460000
3614 | 14700000 | 13660000
3615 | 14940000 | 13800000
3616 | 15080000 | 13960000
3617 | 15200000 | 14140000
3618 | 15280000 | 14300000
3619 | 15340000 | 14420000
3620 | 15380000 | 14480000
3621 | 15400000 | 14480000
3622 | 15400000 | 14400000
3623 | 15360000 | 14320000
3624 | 15240000 | 14280000
3625 | 15160000 | 14220000
3626 | 15140000 | 14160000
3627 | 15120000 | 14120000
3628 | 15140000 | 14100000
3629 | 15160000 | 14080000
3630 | 15160000 | 14060000

## 90 35 50-20
Brookfield Avg = | Overloads machine |  | CPA Avg= | Impossible to extrude |  | hc (mm) = | 0 |  |  |  | Ares SSP Avg = | 283288000
(stabilized avg)
Brookfield Summary |  |  | CPA Trial 1 | syringe pump rate = |  |  |  | density (g/mL) = | 2.34 |  | Ares SSP |  | Ares SRS 1 |  |  |  | Ares SRS 2
time | viscosity | viscosity 2 | Time (s) | Time Elapsed (s) | Total Mass | Step Mass (g) | Mass Flow Rate (g/s) | volumetric flow rate | Pressure | viscosity | Trial | Viscosity | time | Eta | Rate | stress(t) | time | Eta | Rate | stress(t)
1 |  |  | 60 | 60 |  |  | 0 | 0 |  | #DIV/0! | 1 | 243540000 | min | Pa-s | s-1 | Pa | min | Pa-s | s-1 | Pa
300 |  |  | 120 | 60 |  | 0 | 0 | 0 |  | #DIV/0! | 2 | 293260000 | 0.45 | 88645.7 | 0.000461 | 40.8657 | 0.467 | 157190 | 0.000461 | 72.464
600 |  |  | 180 | 60 |  | 0 | 0 | 0 |  | #DIV/0! | 3 | 301720000 | 0.6 | 186090 | 0.0004852 | 90.293 | 0.617 | 126820 | 0.0004852 | 61.5345
900 |  |  | 240 | 60 |  | 0 | 0 | 0 |  | #DIV/0! | 4 | 289960000 | 0.75 | 230610 | 0.00051068 | 117.769 | 0.767 | 130890 | 0.00051068 | 66.8419
1200 |  |  | 300 | 60 |  | 0 | 0 | 0 |  | #DIV/0! | 5 | 287960000 | 0.9 | 227800 | 0.00053749 | 122.437 | 0.9 | 201440 | 0.00053749 | 108.273
1500 |  |  | 370 | 60 |  | 0 | 0 | 0 |  | #DIV/0! |  |  | 1.033 | 258660 | 0.0005657 | 146.325 | 1.05 | 246030 | 0.0005657 | 139.182
1800 |  |  | 420 | 60 |  | 0 | 0 | 0 |  | #DIV/0! |  |  | 1.183 | 283310 | 0.0005954 | 168.681 | 1.2 | 256130 | 0.0005954 | 152.504
2100 |  |  | 480 | 60 |  | 0 | 0 | 0 |  | #DIV/0! |  |  | 1.35 | 320290 | 0.00062666 | 200.717 | 1.35 | 255800 | 0.00062666 | 160.301
2400 |  |  | 540 | 60 |  | 0 | 0 | 0 |  | #DIV/0! |  |  | 1.517 | 333810 | 0.00065956 | 220.166 | 1.5 | 269750 | 0.00065956 | 177.92
2700 |  |  | 600 | 60 |  | 0 | 0 | 0 |  | #DIV/0! |  |  | 1.667 | 326740 | 0.00069419 | 226.823 | 1.633 | 275730 | 0.00069419 | 191.413
3000 |  |  | 660 | 60 |  | 0 | 0 | 0 |  | #DIV/0! |  |  | 1.833 | 301140 | 0.00073064 | 220.023 | 1.783 | 627650 | 0.00073064 | 458.586
3300 |  |  | 720 | 60 |  | 0 | 0 | 0 |  | #DIV/0! |  |  | 2 | 955850 | 0.00076899 | 735.044 | 1.933 | 652040 | 0.00076899 | 501.411
3600 |  |  | 780 | 60 |  | 0 | 0 | 0 |  | #DIV/0! |  |  | 2.167 | 973630 | 0.00080937 | 788.023 | 2.083 | 674120 | 0.00080937 | 545.611
|  |  | 840 | 60 |  | 0 | 0 | 0 |  | #DIV/0! |  |  | 2.317 | 955680 | 0.00085186 | 814.103 | 2.233 | 678520 | 0.00085186 | 578.005
Brookfield Raw Data | [6 empty] | stabilized avg = | 0 |  |  |  |  | 2.467 | 950490 | 0.00089658 | 852.196 | 2.367 | 672180 | 0.00089658 | 602.66
time | viscosity | viscosity 2 | [10 empty] | 2.6 | 932170 | 0.00094365 | 879.639 | 2.517 | 680300 | 0.00094365 | 641.964
1 |  |  | CPA Trial 2 | syringe pump rate = |  |  |  | density (g/mL) = | 2.34 |  |  |  | 2.75 | 914850 | 0.00099319 | 908.624 | 2.717 | 652270 | 0.00099319 | 647.829
2 |  |  | Time (s) | Time Elapsed (s) | Total Mass | Step Mass (g) | Mass Flow Rate (g/s) | volumetric flow rate | Pressure | viscosity 2 |  |  | 2.9 | 901560 | 0.00105 | 942.435 | 2.883 | 632840 | 0.00105 | 661.53
3 |  |  | 60 | 60 |  |  | 0 | 0 |  | #DIV/0! |  |  | 3.05 | 841140 | 0.0011 | 925.438 | 3.033 | 638770 | 0.0011 | 702.787
4 |  |  | 120 | 60 |  | 0 | 0 | 0 |  | #DIV/0! |  |  | 3.2 | 794390 | 0.00116 | 919.885 | 3.183 | 612170 | 0.00116 | 708.88
5 |  |  | 180 | 60 |  | 0 | 0 | 0 |  | #DIV/0! |  |  | 3.333 | 726670 | 0.00122 | 885.644 | 3.333 | 585560 | 0.00122 | 713.665
6 |  |  | 240 | 60 |  | 0 | 0 | 0 |  | #DIV/0! |  |  | 3.5 | 706950 | 0.00128 | 906.852 | 3.483 | 548670 | 0.00128 | 703.808
7 |  |  | 300 | 60 |  | 0 | 0 | 0 |  | #DIV/0! |  |  | 3.65 | 641310 | 0.00135 | 865.842 | 3.633 | 525580 | 0.00135 | 709.589
8 |  |  | 370 | 60 |  | 0 | 0 | 0 |  | #DIV/0! |  |  | 3.8 | 636620 | 0.00142 | 904.629 | 3.767 | 497790 | 0.00142 | 707.353
9 |  |  | 420 | 60 |  | 0 | 0 | 0 |  | #DIV/0! |  |  | 3.95 | 648250 | 0.0015 | 969.521 | 3.917 | 497840 | 0.0015 | 744.57
10 |  |  | 480 | 60 |  | 0 | 0 | 0 |  | #DIV/0! |  |  | 4.083 | 580390 | 0.00157 | 913.601 | 4.083 | 449280 | 0.00157 | 707.209
11 |  |  | 540 | 60 |  | 0 | 0 | 0 |  | #DIV/0! |  |  | 4.233 | 541160 | 0.00166 | 896.572 | 4.233 | 419200 | 0.00166 | 694.507
12 |  |  | 600 | 60 |  | 0 | 0 | 0 |  | #DIV/0! |  |  | 4.383 | 535330 | 0.00174 | 933.466 | 4.383 | 399650 | 0.00174 | 696.874
13 |  |  | 660 | 60 |  | 0 | 0 | 0 |  | #DIV/0! |  |  | 4.533 | 492400 | 0.00184 | 903.679 | 4.533 | 379580 | 0.00184 | 696.636
14 |  |  | 720 | 60 |  | 0 | 0 | 0 |  | #DIV/0! |  |  | 4.7 | 455630 | 0.00193 | 880.098 | 4.667 | 357960 | 0.00193 | 691.447
15 |  |  | 780 | 60 |  | 0 | 0 | 0 |  | #DIV/0! |  |  | 4.833 | 417990 | 0.00203 | 849.784 | 4.817 | 353940 | 0.00203 | 719.574
16 |  |  | 840 | 60 |  | 0 | 0 | 0 |  | #DIV/0! |  |  | 4.983 | 402740 | 0.00214 | 861.764 | 4.967 | 347770 | 0.00214 | 744.143
17 | [6 empty] | stabilized avg = | 0 |  |  |  |  | 5.133 | 539420 | 0.00225 | 1214.84 | 5.117 | 428020 | 0.00225 | 963.951
18 | [12 empty] | 5.283 | 503100 | 0.00237 | 1192.52 | 5.267 | 398240 | 0.00237 | 943.966
19 | [12 empty] | 5.433 | 511790 | 0.00249 | 1276.81 | 5.433 | 378160 | 0.00249 | 943.435
20 | [12 empty] | 5.567 | 469810 | 0.00263 | 1233.61 | 5.567 | 340200 | 0.00263 | 893.297
21 | [12 empty] | 5.717 | 439650 | 0.00276 | 1215.02 | 5.717 | 338670 | 0.00276 | 935.959
22 | [12 empty] | 5.883 | 417520 | 0.00291 | 1214.44 | 5.867 | 320300 | 0.00291 | 931.654
23 | [12 empty] | 6.033 | 380190 | 0.00306 | 1163.93 | 6.017 | 288690 | 0.00306 | 883.801
24 | [12 empty] | 6.183 | 363470 | 0.00322 | 1171.16 | 6.167 | 261820 | 0.00322 | 843.624
25 | [12 empty] | 6.317 | 351000 | 0.00339 | 1190.35 | 6.3 | 253770 | 0.00339 | 860.627
26 | [12 empty] | 6.467 | 303740 | 0.00357 | 1084.15 | 6.45 | 227000 | 0.00357 | 810.256
27 | [12 empty] | 6.617 | 370640 | 0.00376 | 1392.38 | 6.617 | 289850 | 0.00376 | 1088.9
28 | [12 empty] | 6.817 | 356620 | 0.00395 | 1410.06 | 6.767 | 276370 | 0.00395 | 1092.76
29 | [12 empty] | 6.967 | 345330 | 0.00416 | 1437.12 | 6.917 | 250170 | 0.00416 | 1041.12
30 | [12 empty] | 7.15 | 318690 | 0.00438 | 1395.87 | 7.05 | 236820 | 0.00438 | 1037.28
31 | [12 empty] | 7.3 | 289710 | 0.00461 | 1335.57 | 7.2 | 227020 | 0.00461 | 1046.56
32 | [12 empty] | 7.45 | 271860 | 0.00485 | 1319.07 | 7.35 | 214120 | 0.00485 | 1038.93
33 | [12 empty] | 7.6 | 266650 | 0.00511 | 1361.71 | 7.517 | 235210 | 0.00511 | 1201.18
34 | [12 empty] | 7.783 | 303420 | 0.00537 | 1630.82 | 7.7 | 223090 | 0.00537 | 1199.1
35 | [12 empty] | 7.933 | 274990 | 0.00566 | 1555.62 | 7.867 | 202880 | 0.00566 | 1147.72
36 | [12 empty] | 8.1 | 260680 | 0.00595 | 1552.09 | 8.017 | 191730 | 0.00595 | 1141.58
37 | [12 empty] | 8.25 | 245070 | 0.00627 | 1535.73 | 8.15 | 180590 | 0.00627 | 1131.71
38 | [12 empty] | 8.4 | 272360 | 0.0066 | 1796.41 | 8.3 | 197690 | 0.0066 | 1303.87
39 | [12 empty] | 8.55 | 248310 | 0.00694 | 1723.74 | 8.45 | 182420 | 0.00694 | 1266.32
40 | [12 empty] | 8.7 | 236430 | 0.00731 | 1727.4 | 8.6 | 175770 | 0.00731 | 1284.22
41 | [12 empty] | 8.85 | 226610 | 0.00769 | 1742.62 | 8.75 | 164950 | 0.00769 | 1268.42
42 | [12 empty] | 9.017 | 241680 | 0.00809 | 1956.07 | 8.9 | 178200 | 0.00809 | 1442.3
43 | [12 empty] | 9.167 | 233890 | 0.00852 | 1992.42 | 9.117 | 160560 | 0.00852 | 1367.73
44 | [12 empty] | 9.317 | 220640 | 0.00897 | 1978.19 | 9.267 | 159780 | 0.00897 | 1432.56
45 | [12 empty] | 9.467 | 211300 | 0.00944 | 1993.94 | 9.417 | 157750 | 0.00944 | 1488.61
46 | [12 empty] | 9.667 | 214820 | 0.00993 | 2133.61 | 9.567 | 153130 | 0.00993 | 1520.88
47 | [12 empty] | 9.833 | 200500 | 0.01045 | 2095.93 | 9.717 | 144930 | 0.01045 | 1514.99
48 | [12 empty] | 9.983 | 203030 | 0.011 | 2233.74 | 9.867 | 148410 | 0.011 | 1632.84
49 | [12 empty] | 10.15 | 192200 | 0.01158 | 2225.66 | 10.033 | 137020 | 0.01158 | 1586.71
50 | [12 empty] | 10.3 | 181460 | 0.01219 | 2211.63 | 10.183 | 127590 | 0.01219 | 1555.03
51 | [12 empty] | 10.467 | 185800 | 0.01283 | 2383.4 | 10.333 | 134660 | 0.01283 | 1727.34
52 | [12 empty] | 10.617 | 177650 | 0.0135 | 2398.48 | 10.5 | 124140 | 0.0135 | 1676
53 | [12 empty] | 10.767 | 180600 | 0.01421 | 2566.3 | 10.65 | 125550 | 0.01421 | 1784.1
54 | [12 empty] | 10.917 | 165900 | 0.01496 | 2481.16 | 10.833 | 119970 | 0.01496 | 1794.24
55 | [12 empty] | 11.067 | 168250 | 0.01574 | 2648.43 | 10.983 | 118690 | 0.01574 | 1868.27
56 | [12 empty] | 11.217 | 164470 | 0.01657 | 2724.82 | 11.133 | 113070 | 0.01657 | 1873.23
57 | [12 empty] | 11.383 | 161990 | 0.01744 | 2824.71 | 11.283 | 112250 | 0.01744 | 1957.37
58 | [12 empty] | 11.533 | 156360 | 0.01835 | 2869.58 | 11.433 | 108110 | 0.01835 | 1984.16
59 | [12 empty] | 11.683 | 150610 | 0.01932 | 2909.26 | 11.6 | 103540 | 0.01932 | 2000.03
60 | [12 empty] | 11.833 | 148290 | 0.02033 | 3014.84 | 11.75 | 104190 | 0.02033 | 2118.27
61 | [12 empty] | 12 | 142100 | 0.0214 | 3040.55 | 11.9 | 99475.8 | 0.0214 | 2128.55
62 | [12 empty] | 12.167 | 134350 | 0.02252 | 3025.68 | 12.05 | 97319.4 | 0.02252 | 2191.73
63 | [12 empty] | 12.35 | 135130 | 0.0237 | 3203.07 | 12.2 | 92466.4 | 0.0237 | 2191.77
64 | [12 empty] | 12.5 | 129660 | 0.02495 | 3234.75 | 12.35 | 91386.2 | 0.02495 | 2279.89
65 | [12 empty] | 12.65 | 127040 | 0.02626 | 3335.75 | 12.517 | 88380.7 | 0.02626 | 2320.67
66 | [12 empty] | 12.817 | 125410 | 0.02764 | 3465.74 | 12.667 | 84499.8 | 0.02764 | 2335.25
67 | [12 empty] | 12.967 | 121410 | 0.02909 | 3531.33 | 12.817 | 83987.1 | 0.02909 | 2442.94
68 | [12 empty] | 13.117 | 118820 | 0.03061 | 3637.58 | 12.967 | 82425.1 | 0.03061 | 2523.37
69 | [12 empty] | 13.267 | 116200 | 0.03222 | 3744.08 | 13.117 | 79713.9 | 0.03222 | 2568.49
70 | [12 empty] | 13.433 | 109530 | 0.03391 | 3714.42 | 13.317 | 77821.1 | 0.03391 | 2639.15
71 | [12 empty] | 13.583 | 109670 | 0.03569 | 3914.49 | 13.467 | 77884.1 | 0.03569 | 2779.95
72 | [12 empty] | 13.733 | 110180 | 0.03757 | 4139.14 | 13.617 | 75132.5 | 0.03757 | 2822.53
73 | [12 empty] | 13.883 | 106080 | 0.03954 | 4194.2 | 13.767 | 74935.1 | 0.03954 | 2962.91
74 | [12 empty] | 14.067 | 100160 | 0.04162 | 4168.34 | 13.933 | 72519.8 | 0.04162 | 3017.95
75 | [12 empty] | 14.217 | 99416.8 | 0.0438 | 4354.48 | 14.183 | 69158.7 | 0.0438 | 3029.17
76 | [12 empty] | 14.367 | 95170.7 | 0.0461 | 4387.35 | 14.417 | 66682.4 | 0.0461 | 3074.05
77 | [12 empty] | 14.517 | 92383.7 | 0.04852 | 4482.47 | 14.583 | 65212.5 | 0.04852 | 3164.11
78 | [12 empty] | 14.683 | 90879.8 | 0.05107 | 4640.99 | 14.75 | 63096.3 | 0.05107 | 3222.17
79 | [12 empty] | 14.85 | 87006.5 | 0.05375 | 4676.47 | 14.9 | 61117.2 | 0.05375 | 3284.96
80 | [12 empty] | 15.017 | 84302.1 | 0.05657 | 4768.99 | 15.067 | 58298.8 | 0.05657 | 3297.98
81 | [12 empty] | 15.167 | 82548.4 | 0.05954 | 4914.95 | 15.217 | 56727.5 | 0.05954 | 3377.56
82 | [12 empty] | 15.4 | 79503.6 | 0.06267 | 4982.18 | 15.383 | 53295.1 | 0.06267 | 3339.79
83 | [12 empty] | 15.55 | 74737.1 | 0.06596 | 4929.36 | 15.533 | 50354.8 | 0.06596 | 3321.21
84 | [12 empty] | 15.7 | 70656.9 | 0.06942 | 4904.91 | 15.683 | 47415.3 | 0.06942 | 3291.51
85 | [12 empty] | 15.9 | 67646.5 | 0.07306 | 4942.47 | 15.85 | 45825.6 | 0.07306 | 3348.17
86 | [12 empty] | 16.05 | 63441.6 | 0.0769 | 4878.6 | 16.017 | 43510.1 | 0.0769 | 3345.89
87 | [12 empty] | 16.2 | 61301.8 | 0.08094 | 4961.54 | 16.167 | 41918.3 | 0.08094 | 3392.71
88 | [12 empty] | 16.35 | 58977.8 | 0.08519 | 5024.06 | 16.317 | 40486.4 | 0.08519 | 3448.86
89 | [12 empty] | 16.533 | 55066.8 | 0.08966 | 4937.17 | 16.467 | 38491.2 | 0.08966 | 3451.04
90 | [12 empty] | 16.733 | 51728.7 | 0.09436 | 4881.37 | 16.633 | 36821 | 0.09436 | 3474.61
91 | [12 empty] | 16.967 | 49483.9 | 0.09932 | 4914.7 | 16.783 | 35900.8 | 0.09932 | 3565.63
92 | [12 empty] | 17.117 | 46858.8 | 0.10453 | 4898.31 | 16.933 | 33253.2 | 0.10453 | 3476.07
93 | [12 empty] | 17.283 | 44976.1 | 0.11002 | 4948.33 | 17.083 | 30917.4 | 0.11002 | 3401.57
94 | [12 empty] | 17.433 | 42938.4 | 0.1158 | 4972.16 | 17.25 | 29169.7 | 0.1158 | 3377.77
95 | [12 empty] | 17.583 | 40140.2 | 0.12188 | 4892.17 | 17.4 | 28259 | 0.12188 | 3444.12
96 | [12 empty] | 17.733 | 38420.7 | 0.12828 | 4928.44 | 17.55 | 25687.9 | 0.12828 | 3295.12
97 | [12 empty] | 17.9 | 35866.2 | 0.13501 | 4842.3 | 17.7 | 24105.3 | 0.13501 | 3254.46
98 | [12 empty] | 18.083 | 33763 | 0.1421 | 4797.66 | 17.867 | 23375.4 | 0.1421 | 3321.59
99 | [12 empty] | 18.25 | 32221.9 | 0.14956 | 4819.04 | 18.017 | 21867.6 | 0.14956 | 3270.47
100 | [12 empty] | 18.417 | 30927.6 | 0.15741 | 4868.31 | 18.167 | 20957 | 0.15741 | 3298.84
101 | [12 empty] | 18.6 | 28723.1 | 0.16567 | 4758.67 | 18.317 | 18936.4 | 0.16567 | 3137.28
102 | [12 empty] | 18.783 | 26262.8 | 0.17437 | 4579.5 | 18.533 | 17700.2 | 0.17437 | 3086.42
103 | [12 empty] | 18.967 | 23987.1 | 0.18353 | 4402.26 | 18.717 | 16936.4 | 0.18353 | 3108.27
104 | [12 empty] | 19.15 | 22211.3 | 0.19316 | 4290.38 | 18.867 | 15735.8 | 0.19316 | 3039.55
105 | [12 empty] | 19.3 | 20615.5 | 0.2033 | 4191.18 | 19.017 | 14628.1 | 0.2033 | 2973.93
106 | [12 empty] | 19.45 | 19321.2 | 0.21398 | 4134.29 | 19.25 | 13126.9 | 0.21398 | 2808.84
107 | [12 empty] | 19.6 | 17475.5 | 0.22521 | 3935.65 | 19.4 | 12193.4 | 0.22521 | 2746.07
108 | [12 empty] | 19.767 | 15846.8 | 0.23703 | 3756.21 | 19.583 | 11307.1 | 0.23703 | 2680.15
109 | [12 empty] | 19.917 | 14647.7 | 0.24948 | 3654.29 | 19.75 | 10100.7 | 0.24948 | 2519.91
110 | [12 empty] | 20.067 | 13028 | 0.26258 | 3420.85 | 19.917 | 9321.08 | 0.26258 | 2447.49
111 | [12 empty] | 20.217 | 12033.1 | 0.27636 | 3325.49 | 20.067 | 8680.63 | 0.27636 | 2398.99
112 | [12 empty] | 20.383 | 11272.5 | 0.29087 | 3278.82 | 20.217 | 8137.34 | 0.29087 | 2366.91
113 | [12 empty] | 20.533 | 10178.1 | 0.30614 | 3115.94 | 20.383 | 7626.5 | 0.30614 | 2334.78
114 | [12 empty] | 20.683 | 9487.77 | 0.32221 | 3057.08 | 20.533 | 6622.24 | 0.32221 | 2133.77
115 | [12 empty] | 20.833 | 8253.76 | 0.33913 | 2799.09 | 20.733 | 5976.65 | 0.33913 | 2026.86
116 | [12 empty] | 21.033 | 7537.22 | 0.35693 | 2690.29 | 20.9 | 5113.69 | 0.35693 | 1825.25
117 | [12 empty] | 21.183 | 6766.63 | 0.37567 | 2542.04 | 21.067 | 4493.62 | 0.37567 | 1688.13
118 | [12 empty] | 21.333 | 5934.1 | 0.3954 | 2346.32 | 21.267 | 4313.1 | 0.3954 | 1705.38
119 | [12 empty] | 21.533 | 5503.5 | 0.41615 | 2290.3 | 21.433 | 3868.75 | 0.41615 | 1610
120 | [12 empty] | 21.7 | 4857.58 | 0.438 | 2127.63 | 21.583 | 3455.57 | 0.438 | 1513.55
121 | [12 empty] | 21.867 | 4245.77 | 0.461 | 1957.29 | 21.733 | 2962.58 | 0.461 | 1365.74
122 | [12 empty] | 22.033 | 3907.37 | 0.4852 | 1895.86 | 21.883 | 2517.64 | 0.4852 | 1221.56
123 | [12 empty] | 22.183 | 3490.38 | 0.51067 | 1782.44 | 22.033 | 2256.74 | 0.51067 | 1152.46
124 | [12 empty] | 22.333 | 3042.13 | 0.53748 | 1635.1 | 22.183 | 2018.12 | 0.53748 | 1084.7
125 | [12 empty] | 22.483 | 2498.74 | 0.5657 | 1413.54 | 22.333 | 1805.95 | 0.5657 | 1021.63
126 | [12 empty] | 22.683 | 2311.54 | 0.5954 | 1376.29 | 22.5 | 1553.8 | 0.5954 | 925.132
127 | [12 empty] | 22.9 | 1948.59 | 0.62666 | 1221.1 | 22.633 | 1334.8 | 0.62666 | 836.464
128 | [12 empty] | 23.05 | 1564.59 | 0.65956 | 1031.94 | 22.783 | 1237.77 | 0.65956 | 816.382
129 | [12 empty] | 23.2 | 1473.05 | 0.69419 | 1022.57 | 22.933 | 1030.11 | 0.69419 | 715.087
130 | [12 empty] | 23.35 | 1380.54 | 0.73063 | 1008.67 | 23.083 | 846.232 | 0.73063 | 618.284
131 | [12 empty] | 23.5 | 1083.34 | 0.76899 | 833.076 | 23.25 | 844.401 | 0.76899 | 649.336
132 | [12 empty] | 23.667 | 778.378 | 0.80936 | 629.989 | 23.4 | 690.604 | 0.80936 | 558.949
133 | [12 empty] | 23.867 | 685.027 | 0.85185 | 583.543 | 23.55 | 538.615 | 0.85185 | 458.821
134 | [12 empty] | 24.083 | 288.6 | 0.89658 | 258.752 | 23.733 | 493.005 | 0.89658 | 442.017
135 | [12 empty] | 24.233 | 301.328 | 0.94365 | 284.347 | 23.883 | 423.293 | 0.94365 | 399.439
136 | [12 empty] | 24.383 | 181.948 | 0.99319 | 180.709 | 24.033 | 319.609 | 0.99319 | 317.432
137 | [12 empty] | 24.533 | 95.9484 | 1.04533 | 100.298 | 24.167 | 268.72 | 1.04533 | 280.902
138 | [12 empty] | 24.683 | 29.4047 | 1.10021 | 32.3514 | 24.317 | 147.85 | 1.10021 | 162.666
139 | [12 empty] | 24.833 | 33.8876 | 1.15797 | 39.2409 | 24.5 | 111.165 | 1.15797 | 128.726
140 | [12 empty] | 24.983 | 48.658 | 1.21877 | 59.3028 | 24.65 | 76.67 | 1.21877 | 93.4428
141 | [12 empty] | 25.133 | 43.4623 | 1.28275 | 55.7513 | 24.8 | 79.7324 | 1.28275 | 102.277
142 | [12 empty] | 25.267 | -10.331 | 1.3501 | -13.947 | 24.95 | 37.5015 | 1.3501 | 50.6306
143 | [12 empty] | 25.417 | -94.344 | 1.42098 | -134.06 | 25.15 | 46.2796 | 1.42098 | 65.7623
144 | [12 empty] | 25.567 | -152.26 | 1.49558 | -227.71 | 25.283 | 26.0251 | 1.49558 | 38.9226
145 | [12 empty] | 25.717 | -150.4 | 1.5741 | -236.74 | 25.433 | 4.02134 | 1.5741 | 6.32999
146 | [12 empty] | 25.867 | -130.57 | 1.65674 | -216.32 | 25.583 | -33.727 | 1.65674 | -55.876
147 | [12 empty] | 26 | -114.68 | 1.74372 | -199.97 | 25.733 | -28.306 | 1.74372 | -49.357
148 | [12 empty] | 26.15 | -90.949 | 1.83526 | -166.92 | 25.883 | -27.864 | 1.83526 | -51.137
149 | [12 empty] | 26.3 | -136.03 | 1.93161 | -262.76 | 26.017 | -31.788 | 1.93161 | -61.402
150 | [12 empty] | 26.45 | -111.72 | 2.03302 | -227.13 | 26.2 | -35.872 | 2.03302 | -72.928
151 | [12 empty] | 26.6 | -124.59 | 2.13976 | -266.6 | 26.35 | -59.217 | 2.13976 | -126.71
152 | [12 empty] | 26.733 | -147.43 | 2.2521 | -332.02
153 | [12 empty] | 26.917 | -122.81 | 2.37033 | -291.11
154 | [12 empty] | 27.067 | -121 | 2.49478 | -301.87
155 | [12 empty] | 27.233 | -138.55 | 2.62575 | -363.79
156 | [12 empty] | 27.417 | -140.62 | 2.7636 | -388.63
157 | [12 empty] | 27.583 | -129.85 | 2.90869 | -377.71
158 | [12 empty] | 27.75 | -102.42 | 3.0614 | -313.54
159 | [12 empty] | 27.917 | -87.51 | 3.22213 | -281.97
160 | [12 empty] | 28.067 | -105.26 | 3.39129 | -356.97
161 | [12 empty] | 28.217 | -114.45 | 3.56933 | -408.53
162 | [12 empty] | 28.367 | -102.06 | 3.75672 | -383.42
163 | [12 empty] | 28.533 | -108.21 | 3.95395 | -427.87
164 | [12 empty] | 28.683 | -101.85 | 4.16154 | -423.84
165
166
167
168
169
170
171
172
173
174
175
176
177
178
179
180
181
182
183
184
185
186
187
188
189
190
191
192
193
194
195
196
197
198
199
200
201
202
203
204
205
206
207
208
209
210
211
212
213
214
215
216
217
218
219
220
221
222
223
224
225
226
227
228
229
230
231
232
233
234
235
236
237
238
239
240
301
302
303
304
305
306
307
308
309
310
311
312
313
314
315
316
317
318
319
320
321
322
323
324
325
326
327
328
329
330
331
332
333
334
335
336
337
338
339
340
341
342
343
344
345
346
347
348
349
350
351
352
353
354
355
356
357
358
359
360
361
362
363
364
365
366
367
368
369
370
371
372
373
374
375
376
377
378
379
380
381
382
383
384
385
386
387
388
389
390
391
392
393
394
395
396
397
398
399
400
401
402
403
404
405
406
407
408
409
410
411
412
413
414
415
416
417
418
419
420
421
422
423
424
425
426
427
428
429
430
431
432
433
434
435
436
437
438
439
440
441
442
443
444
445
446
447
448
449
450
451
452
453
454
455
456
457
458
459
460
461
462
463
464
465
466
467
468
469
470
471
472
473
474
475
476
477
478
479
480
481
482
483
484
485
486
487
488
489
490
491
492
493
494
495
496
497
498
499
500
501
502
503
504
505
506
507
508
509
510
511
512
513
514
515
516
517
518
519
520
521
522
523
524
525
526
527
528
529
530
531
532
533
534
535
536
537
538
539
540
601
602
603
604
605
606
607
608
609
610
611
612
613
614
615
616
617
618
619
620
621
622
623
624
625
626
627
628
629
630
631
632
633
634
635
636
637
638
639
640
641
642
643
644
645
646
647
648
649
650
651
652
653
654
655
656
657
658
659
660
661
662
663
664
665
666
667
668
669
670
671
672
673
674
675
676
677
678
679
680
681
682
683
684
685
686
687
688
689
690
691
692
693
694
695
696
697
698
699
700
701
702
703
704
705
706
707
708
709
710
711
712
713
714
715
716
717
718
719
720
721
722
723
724
725
726
727
728
729
730
731
732
733
734
735
736
737
738
739
740
741
742
743
744
745
746
747
748
749
750
751
752
753
754
755
756
757
758
759
760
761
762
763
764
765
766
767
768
769
770
771
772
773
774
775
776
777
778
779
780
781
782
783
784
785
786
787
788
789
790
791
792
793
794
795
796
797
798
799
800
801
802
803
804
805
806
807
808
809
810
811
812
813
814
815
816
817
818
819
820
821
822
823
824
825
826
827
828
829
830
831
832
833
834
835
836
837
838
839
840
901
902
903
904
905
906
907
908
909
910
911
912
913
914
915
916
917
918
919
920
921
922
923
924
925
926
927
928
929
930
931
932
933
934
935
936
937
938
939
940
941
942
943
944
945
946
947
948
949
950
951
952
953
954
955
956
957
958
959
960
961
962
963
964
965
966
967
968
969
970
971
972
973
974
975
976
977
978
979
980
981
982
983
984
985
986
987
988
989
990
991
992
993
994
995
996
997
998
999
1000
1001
1002
1003
1004
1005
1006
1007
1008
1009
1010
1011
1012
1013
1014
1015
1016
1017
1018
1019
1020
1021
1022
1023
1024
1025
1026
1027
1028
1029
1030
1031
1032
1033
1034
1035
1036
1037
1038
1039
1040
1041
1042
1043
1044
1045
1046
1047
1048
1049
1050
1051
1052
1053
1054
1055
1056
1057
1058
1059
1060
1061
1062
1063
1064
1065
1066
1067
1068
1069
1070
1071
1072
1073
1074
1075
1076
1077
1078
1079
1080
1081
1082
1083
1084
1085
1086
1087
1088
1089
1090
1091
1092
1093
1094
1095
1096
1097
1098
1099
1100
1101
1102
1103
1104
1105
1106
1107
1108
1109
1110
1111
1112
1113
1114
1115
1116
1117
1118
1119
1120
1121
1122
1123
1124
1125
1126
1127
1128
1129
1130
1131
1132
1133
1134
1135
1136
1137
1138
1139
1140
1201
1202
1203
1204
1205
1206
1207
1208
1209
1210
1211
1212
1213
1214
1215
1216
1217
1218
1219
1220
1221
1222
1223
1224
1225
1226
1227
1228
1229
1230
1231
1232
1233
1234
1235
1236
1237
1238
1239
1240
1241
1242
1243
1244
1245
1246
1247
1248
1249
1250
1251
1252
1253
1254
1255
1256
1257
1258
1259
1260
1261
1262
1263
1264
1265
1266
1267
1268
1269
1270
1271
1272
1273
1274
1275
1276
1277
1278
1279
1280
1281
1282
1283
1284
1285
1286
1287
1288
1289
1290
1291
1292
1293
1294
1295
1296
1297
1298
1299
1300
1301
1302
1303
1304
1305
1306
1307
1308
1309
1310
1311
1312
1313
1314
1315
1316
1317
1318
1319
1320
1321
1322
1323
1324
1325
1326
1327
1328
1329
1330
1331
1332
1333
1334
1335
1336
1337
1338
1339
1340
1341
1342
1343
1344
1345
1346
1347
1348
1349
1350
1351
1352
1353
1354
1355
1356
1357
1358
1359
1360
1361
1362
1363
1364
1365
1366
1367
1368
1369
1370
1371
1372
1373
1374
1375
1376
1377
1378
1379
1380
1381
1382
1383
1384
1385
1386
1387
1388
1389
1390
1391
1392
1393
1394
1395
1396
1397
1398
1399
1400
1401
1402
1403
1404
1405
1406
1407
1408
1409
1410
1411
1412
1413
1414
1415
1416
1417
1418
1419
1420
1421
1422
1423
1424
1425
1426
1427
1428
1429
1430
1431
1432
1433
1434
1435
1436
1437
1438
1439
1440
1501
1502
1503
1504
1505
1506
1507
1508
1509
1510
1511
1512
1513
1514
1515
1516
1517
1518
1519
1520
1521
1522
1523
1524
1525
1526
1527
1528
1529
1530
1531
1532
1533
1534
1535
1536
1537
1538
1539
1540
1541
1542
1543
1544
1545
1546
1547
1548
1549
1550
1551
1552
1553
1554
1555
1556
1557
1558
1559
1560
1561
1562
1563
1564
1565
1566
1567
1568
1569
1570
1571
1572
1573
1574
1575
1576
1577
1578
1579
1580
1581
1582
1583
1584
1585
1586
1587
1588
1589
1590
1591
1592
1593
1594
1595
1596
1597
1598
1599
1600
1601
1602
1603
1604
1605
1606
1607
1608
1609
1610
1611
1612
1613
1614
1615
1616
1617
1618
1619
1620
1621
1622
1623
1624
1625
1626
1627
1628
1629
1630
1631
1632
1633
1634
1635
1636
1637
1638
1639
1640
1641
1642
1643
1644
1645
1646
1647
1648
1649
1650
1651
1652
1653
1654
1655
1656
1657
1658
1659
1660
1661
1662
1663
1664
1665
1666
1667
1668
1669
1670
1671
1672
1673
1674
1675
1676
1677
1678
1679
1680
1681
1682
1683
1684
1685
1686
1687
1688
1689
1690
1691
1692
1693
1694
1695
1696
1697
1698
1699
1700
1701
1702
1703
1704
1705
1706
1707
1708
1709
1710
1711
1712
1713
1714
1715
1716
1717
1718
1719
1720
1721
1722
1723
1724
1725
1726
1727
1728
1729
1730
1731
1732
1733
1734
1735
1736
1737
1738
1739
1740
1801
1802
1803
1804
1805
1806
1807
1808
1809
1810
1811
1812
1813
1814
1815
1816
1817
1818
1819
1820
1821
1822
1823
1824
1825
1826
1827
1828
1829
1830
1831
1832
1833
1834
1835
1836
1837
1838
1839
1840
1841
1842
1843
1844
1845
1846
1847
1848
1849
1850
1851
1852
1853
1854
1855
1856
1857
1858
1859
1860
1861
1862
1863
1864
1865
1866
1867
1868
1869
1870
1871
1872
1873
1874
1875
1876
1877
1878
1879
1880
1881
1882
1883
1884
1885
1886
1887
1888
1889
1890
1891
1892
1893
1894
1895
1896
1897
1898
1899
1900
1901
1902
1903
1904
1905
1906
1907
1908
1909
1910
1911
1912
1913
1914
1915
1916
1917
1918
1919
1920
1921
1922
1923
1924
1925
1926
1927
1928
1929
1930
1931
1932
1933
1934
1935
1936
1937
1938
1939
1940
1941
1942
1943
1944
1945
1946
1947
1948
1949
1950
1951
1952
1953
1954
1955
1956
1957
1958
1959
1960
1961
1962
1963
1964
1965
1966
1967
1968
1969
1970
1971
1972
1973
1974
1975
1976
1977
1978
1979
1980
1981
1982
1983
1984
1985
1986
1987
1988
1989
1990
1991
1992
1993
1994
1995
1996
1997
1998
1999
2000
2001
2002
2003
2004
2005
2006
2007
2008
2009
2010
2011
2012
2013
2014
2015
2016
2017
2018
2019
2020
2021
2022
2023
2024
2025
2026
2027
2028
2029
2030
2031
2032
2033
2034
2035
2036
2037
2038
2039
2040
2101
2102
2103
2104
2105
2106
2107
2108
2109
2110
2111
2112
2113
2114
2115
2116
2117
2118
2119
2120
2121
2122
2123
2124
2125
2126
2127
2128
2129
2130
2131
2132
2133
2134
2135
2136
2137
2138
2139
2140
2141
2142
2143
2144
2145
2146
2147
2148
2149
2150
2151
2152
2153
2154
2155
2156
2157
2158
2159
2160
2161
2162
2163
2164
2165
2166
2167
2168
2169
2170
2171
2172
2173
2174
2175
2176
2177
2178
2179
2180
2181
2182
2183
2184
2185
2186
2187
2188
2189
2190
2191
2192
2193
2194
2195
2196
2197
2198
2199
2200
2201
2202
2203
2204
2205
2206
2207
2208
2209
2210
2211
2212
2213
2214
2215
2216
2217
2218
2219
2220
2221
2222
2223
2224
2225
2226
2227
2228
2229
2230
2231
2232
2233
2234
2235
2236
2237
2238
2239
2240
2241
2242
2243
2244
2245
2246
2247
2248
2249
2250
2251
2252
2253
2254
2255
2256
2257
2258
2259
2260
2261
2262
2263
2264
2265
2266
2267
2268
2269
2270
2271
2272
2273
2274
2275
2276
2277
2278
2279
2280
2281
2282
2283
2284
2285
2286
2287
2288
2289
2290
2291
2292
2293
2294
2295
2296
2297
2298
2299
2300
2301
2302
2303
2304
2305
2306
2307
2308
2309
2310
2311
2312
2313
2314
2315
2316
2317
2318
2319
2320
2321
2322
2323
2324
2325
2326
2327
2328
2329
2330
2331
2332
2333
2334
2335
2336
2337
2338
2339
2340
2401
2402
2403
2404
2405
2406
2407
2408
2409
2410
2411
2412
2413
2414
2415
2416
2417
2418
2419
2420
2421
2422
2423
2424
2425
2426
2427
2428
2429
2430
2431
2432
2433
2434
2435
2436
2437
2438
2439
2440
2441
2442
2443
2444
2445
2446
2447
2448
2449
2450
2451
2452
2453
2454
2455
2456
2457
2458
2459
2460
2461
2462
2463
2464
2465
2466
2467
2468
2469
2470
2471
2472
2473
2474
2475
2476
2477
2478
2479
2480
2481
2482
2483
2484
2485
2486
2487
2488
2489
2490
2491
2492
2493
2494
2495
2496
2497
2498
2499
2500
2501
2502
2503
2504
2505
2506
2507
2508
2509
2510
2511
2512
2513
2514
2515
2516
2517
2518
2519
2520
2521
2522
2523
2524
2525
2526
2527
2528
2529
2530
2531
2532
2533
2534
2535
2536
2537
2538
2539
2540
2541
2542
2543
2544
2545
2546
2547
2548
2549
2550
2551
2552
2553
2554
2555
2556
2557
2558
2559
2560
2561
2562
2563
2564
2565
2566
2567
2568
2569
2570
2571
2572
2573
2574
2575
2576
2577
2578
2579
2580
2581
2582
2583
2584
2585
2586
2587
2588
2589
2590
2591
2592
2593
2594
2595
2596
2597
2598
2599
2600
2601
2602
2603
2604
2605
2606
2607
2608
2609
2610
2611
2612
2613
2614
2615
2616
2617
2618
2619
2620
2621
2622
2623
2624
2625
2626
2627
2628
2629
2630
2631
2632
2633
2634
2635
2636
2637
2638
2639
2640
2701
2702
2703
2704
2705
2706
2707
2708
2709
2710
2711
2712
2713
2714
2715
2716
2717
2718
2719
2720
2721
2722
2723
2724
2725
2726
2727
2728
2729
2730
2731
2732
2733
2734
2735
2736
2737
2738
2739
2740
2741
2742
2743
2744
2745
2746
2747
2748
2749
2750
2751
2752
2753
2754
2755
2756
2757
2758
2759
2760
2761
2762
2763
2764
2765
2766
2767
2768
2769
2770
2771
2772
2773
2774
2775
2776
2777
2778
2779
2780
2781
2782
2783
2784
2785
2786
2787
2788
2789
2790
2791
2792
2793
2794
2795
2796
2797
2798
2799
2800
2801
2802
2803
2804
2805
2806
2807
2808
2809
2810
2811
2812
2813
2814
2815
2816
2817
2818
2819
2820
2821
2822
2823
2824
2825
2826
2827
2828
2829
2830
2831
2832
2833
2834
2835
2836
2837
2838
2839
2840
2841
2842
2843
2844
2845
2846
2847
2848
2849
2850
2851
2852
2853
2854
2855
2856
2857
2858
2859
2860
2861
2862
2863
2864
2865
2866
2867
2868
2869
2870
2871
2872
2873
2874
2875
2876
2877
2878
2879
2880
2881
2882
2883
2884
2885
2886
2887
2888
2889
2890
2891
2892
2893
2894
2895
2896
2897
2898
2899
2900
2901
2902
2903
2904
2905
2906
2907
2908
2909
2910
2911
2912
2913
2914
2915
2916
2917
2918
2919
2920
2921
2922
2923
2924
2925
2926
2927
2928
2929
2930
2931
2932
2933
2934
2935
2936
2937
2938
2939
2940
3001
3002
3003
3004
3005
3006
3007
3008
3009
3010
3011
3012
3013
3014
3015
3016
3017
3018
3019
3020
3021
3022
3023
3024
3025
3026
3027
3028
3029
3030
3031
3032
3033
3034
3035
3036
3037
3038
3039
3040
3041
3042
3043
3044
3045
3046
3047
3048
3049
3050
3051
3052
3053
3054
3055
3056
3057
3058
3059
3060
3061
3062
3063
3064
3065
3066
3067
3068
3069
3070
3071
3072
3073
3074
3075
3076
3077
3078
3079
3080
3081
3082
3083
3084
3085
3086
3087
3088
3089
3090
3091
3092
3093
3094
3095
3096
3097
3098
3099
3100
3101
3102
3103
3104
3105
3106
3107
3108
3109
3110
3111
3112
3113
3114
3115
3116
3117
3118
3119
3120
3121
3122
3123
3124
3125
3126
3127
3128
3129
3130
3131
3132
3133
3134
3135
3136
3137
3138
3139
3140
3141
3142
3143
3144
3145
3146
3147
3148
3149
3150
3151
3152
3153
3154
3155
3156
3157
3158
3159
3160
3161
3162
3163
3164
3165
3166
3167
3168
3169
3170
3171
3172
3173
3174
3175
3176
3177
3178
3179
3180
3181
3182
3183
3184
3185
3186
3187
3188
3189
3190
3191
3192
3193
3194
3195
3196
3197
3198
3199
3200
3201
3202
3203
3204
3205
3206
3207
3208
3209
3210
3211
3212
3213
3214
3215
3216
3217
3218
3219
3220
3221
3222
3223
3224
3225
3226
3227
3228
3229
3230
3231
3232
3233
3234
3235
3236
3237
3238
3239
3240
3301
3302
3303
3304
3305
3306
3307
3308
3309
3310
3311
3312
3313
3314
3315
3316
3317
3318
3319
3320
3321
3322
3323
3324
3325
3326
3327
3328
3329
3330
3331
3332
3333
3334
3335
3336
3337
3338
3339
3340
3341
3342
3343
3344
3345
3346
3347
3348
3349
3350
3351
3352
3353
3354
3355
3356
3357
3358
3359
3360
3361
3362
3363
3364
3365
3366
3367
3368
3369
3370
3371
3372
3373
3374
3375
3376
3377
3378
3379
3380
3381
3382
3383
3384
3385
3386
3387
3388
3389
3390
3391
3392
3393
3394
3395
3396
3397
3398
3399
3400
3401
3402
3403
3404
3405
3406
3407
3408
3409
3410
3411
3412
3413
3414
3415
3416
3417
3418
3419
3420
3421
3422
3423
3424
3425
3426
3427
3428
3429
3430
3431
3432
3433
3434
3435
3436
3437
3438
3439
3440
3441
3442
3443
3444
3445
3446
3447
3448
3449
3450
3451
3452
3453
3454
3455
3456
3457
3458
3459
3460
3461
3462
3463
3464
3465
3466
3467
3468
3469
3470
3471
3472
3473
3474
3475
3476
3477
3478
3479
3480
3481
3482
3483
3484
3485
3486
3487
3488
3489
3490
3491
3492
3493
3494
3495
3496
3497
3498
3499
3500
3501
3502
3503
3504
3565
3566
3567
3568
3569
3570
3571
3572
3573
3574
3575
3576
3577
3578
3579
3580
3581
3582
3583
3584
3585
3586
3587
3588
3589
3590
3591
3592
3593
3594
3595
3596
3597
3598
3599
3600
3601
3602
3603
3604
3605
3606
3607
3608
3609
3610
3611
3612
3613
3614
3615
3616
3617
3618
3619
3620
3621
3622
3623
3624
3625
3626
3627
3628
3629
3630
3631
3632
3633
3634
3635
3636
3637
3638
3639
3640
3641
3642
3643
3644
3645
3646
3647
3648
3649
3650
3651
3652
3653
3654
3655
3656
3657
3658
3659
3660
3661
3662
3663
3664
3665
3666
3667
3668
3669
3670
3671
3672
3673
3674
3675
3676
3677
3678
3679
3680
3681
3682
3683
3684
3685
3686
3687
3688
3689
3690
3691
3692
3693
3694
3695
3696
3697
3698
3699
3700
3701
3702
3703
3704
3705
3706
3707
3708
3709
3710
3711
3712
3713
3714
3715
3716
3717
3718
3719
3720
3721
3722
3723
3724
3725
3726
3727
3728
3729
3730
3731
3732
3733
3734
3735
3736
3737
3738
3739
3740
3741
3742
3743
3744
3745
3746
3747
3748
3749
3750
3751
3752
3753
3754
3755
3756
3757
3758
3759
3760
3761
3762
3763
3764
3765
3766
3767
3768
3769
3770
3771
3772
3773
3774
3775
3776
3777
3778
3779
3780
3781
3782
3783
3784
3785
3786
3787
3788
3789
3790
3791
3792
3793
3794
3795
3796
3797
3798
3799
3800
3801
3802
3803
3804