## 80 35
80 35 0:70 | 80 35 15:55 | 80 35 30:40 | 80 35 50:20 | 80 35 70:0
35% Fe-S with Barium Nitrate and Aluminum | 35% Fe-S with Barium Nitrate and Aluminum | 35% Fe-S with Barium Nitrate and Aluminum | 35% Fe-S with Barium Nitrate and Aluminum | 35% Fe-S with Barium Nitrate and Aluminum
52.50 Volume% Solids | 52.50 Volume% Solids | 52.50 Volume% Solids | 52.50 Volume% Solids | 52.50 Volume% Solids
29.79% Fines, 0% Med, 70.21% Coarse | 29.79% Fines, 15.0% Med, 55.21% Coarse | 29.79% Fines, 30.0% Med, 40.21% Coarse | 29.79% Fines, 50.0% Med, 20.21% Coarse | 29.79% Fines, 70.21% Med, 0% Coarse
17.83g Fe | 17.83g Fe | 17.83g Fe | 17.83g Fe | 17.83g Fe
10.19g Coarse S | 10.19 g Coarse S | 10.19g Coarse S | 0.38 g Medium S | 10.19g Medium S
13.33g Al | 13.33g Al | 13.33g Al | 9.80 g Coarse S | 13.33g Al
38.67g Coarse Ba | 11.78 g Medium Ba | 23.57 g Medium Ba | 13.33g Al | 38.67g Medium Ba
20 g HTPB | 26.89 g Coarse Ba | 15.10 g Coarse Ba | 38.67 g Medium Ba | 20 g HTPB
| 20 g HTPB | 20 g HTPB | 20 g HTPB
80 35 10:60 | 80 35 20:50 | 80 35 40:30 | 80 35 60:10
35% Fe-S with Barium Nitrate and Aluminum | 35% Fe-S with Barium Nitrate and Aluminum | 35% Fe-S with Barium Nitrate and Aluminum | 35% Fe-S with Barium Nitrate and Aluminum
52.50 Volume% Solids | 52.50 Volume% Solids | 52.50 Volume% Solids | 52.50 Volume% Solids
29.79% Fines, 10.0% Med, 60.21% Coarse | 29.79% Fines, 20.0% Med, 50.21% Coarse | 29.79% Fines, 40.0% Med, 30.21% Coarse | 29.79% Fines, 60.0% Med, 10.21% Coarse
17.83g Fe | 17.83g Fe | 17.83g Fe | 17.83g Fe
5.33 g Medium S | 9.70 g Medium S | 10.19 g Medium S | 10.19 g Medium S
4.86 g Coarse S | 0.48 g Coarse S | 13.33g Al | 13.33g Al
13.33g Al | 13.33g Al | 14.93 g Medium Ba | 30.64 g Medium Ba
38.67 g Coarse Ba | 38.67 g Coarse Ba | 23.74 g Coarse Ba | 8.03 g Coarse Ba
20 g HTPB | 20 g HTPB | 20 g HTPB | 20 g HTPB

## 80 50
80 50 0:70 | 80 50 15:55 | 80 50 30:40 | 80 50 50:20 | 80 50 70:0
50% Fe-S with Barium Nitrate and Aluminum | 50% Fe-S with Barium Nitrate and Aluminum | 50% Fe-S with Barium Nitrate and Aluminum | 50% Fe-S with Barium Nitrate and Aluminum | 50% Fe-S with Barium Nitrate and Aluminum
51.73 Volume% Solids | 51.73 Volume% Solids | 51.73 Volume% Solids | 51.73 Volume% Solids | 51.73 Volume% Solids
30.03% Fines, 0% Med, 69.97% Coarse | 30.03% Fines, 15.0% Med, 54.97% Coarse | 30.03% Fines, 30.0% Med, 39.97% Coarse | 30.03% Fines, 50.0% Med, 19.97% Coarse | 30.03% Fines, 69.97% Med, 0% Coarse
25.46g Fe | 25.46g Fe | 25.46g Fe | 25.46g Fe | 25.46g Fe
14.55g Coarse S | 14.55 g Coarse S | 14.55 g Coarse S | 5.16 g Medium S | 14.55g Medium S
10.26g Al | 10.26g Al | 10.26g Al | 9.39 g Coarse S | 10.26g Al
29.74g Coarse Ba | 11.43 g Medium Ba | 22.85 g Medium Ba | 10.26g Al | 29.74g Medium Ba
20.0 g HTPB | 18.31 g Coarse Ba | 6.89 g Coarse Ba | 29.74 g Medium Ba | 20.0 g HTPB
| 20.0 g HTPB | 20.0 g HTPB | 20.0 g HTPB
80 50 10:60 | 80 50 20:50 | 80 50 40:30 | 80 50 60:10
50% Fe-S with Barium Nitrate and Aluminum | 50% Fe-S with Barium Nitrate and Aluminum | 50% Fe-S with Barium Nitrate and Aluminum | 50% Fe-S with Barium Nitrate and Aluminum
51.73 Volume% Solids | 51.73 Volume% Solids | 51.73 Volume% Solids | 51.73 Volume% Solids
30.03% Fines, 10.0% Med, 59.97% Coarse | 30.03% Fines, 20.0% Med, 49.97% Coarse | 30.03% Fines, 39.04% Med, 30.93% Coarse | 30.03% Fines, 60.0% Med, 9.97% Coarse
25.46g Fe | 25.46g Fe | 25.46g Fe | 25.46g Fe
14.55 g Coarse S | 14.55 g Coarse S | 14.55g Coarse S | 9.86 g Medium S
10.26g Al | 10.26g Al | 10.26g Al | 4.69 g Coarse S
7.62 g Medium Ba | 15.24 g Medium Ba | 29.74g Medium Ba | 10.26g Al
22.12 g Coarse Ba | 14.50 g Coarse Ba | 20.0 g HTPB | 29.74 g Medium Ba
20.0 g HTPB | 20.0 g HTPB |  | 20.0 g HTPB

## 85 35
85 35 0:70 | 85 35 15:55 | 85 35 30:40 | 85 35 50:20 | 85 35 70:0
35% Fe-S with Barium Nitrate and Aluminum | 35% Fe-S with Barium Nitrate and Aluminum | 35% Fe-S with Barium Nitrate and Aluminum | 35% Fe-S with Barium Nitrate and Aluminum | 35% Fe-S with Barium Nitrate and Aluminum
61.02 Volume% Solids | 61.02 Volume% Solids | 61.02 Volume% Solids | 61.02 Volume% Solids | 61.02 Volume% Solids
29.79% Fines, 0.0% Med, 70.21% Coarse | 29.79% Fines, 15.0% Med, 55.21% Coarse | 29.79% Fines, 30% Med, 40.21% Coarse | 29.79% Fines, 50.0% Med, 20.21% Coarse | 29.79% Fines, 70.21% Med, 0.0% Coarse
18.93g Fe | 18.93g Fe | 18.93g Fe | 18.93g Fe | 18.93g Fe
10.83g Coarse S | 10.83 g Coarse S | 10.83g Coarse S | 0.40 g Medium S | 10.83g Medium S
14.18g Al | 14.18g Al | 14.18g Al | 10.43 g Coarse S | 14.18g Al
41.10g Coarse Ba | 12.52 g Medium Ba | 25.05g Med Ba | 14.18g Al | 41.10g Medium Ba
15.0 g HTPB | 28.56 g Coarse Ba | 16.05g Coarse Ba | 41.10 g Medium Ba | 15.0 g HTPB
| 15.0 g HTPB | 15.0 g HTPB | 15.0 g HTPB
85 35 10:60 | 85 35 20:50 | 85 35 40:30 | 85 35 60:10
35% Fe-S with Barium Nitrate and Aluminum | 35% Fe-S with Barium Nitrate and Aluminum | 35% Fe-S with Barium Nitrate and Aluminum | 35% Fe-S with Barium Nitrate and Aluminum
61.02 Volume% Solids | 61.02 Volume% Solids | 61.02 Volume% Solids | 61.02 Volume% Solids
29.79% Fines, 10.0% Med, 60.21% Coarse | 29.79% Fines, 20.0% Med, 50.21% Coarse | 29.79% Fines, 40.0% Med, 30.21% Coarse | 29.79% Fines, 60.0% Med, 10.21% Coarse
18.93g Fe | 18.93g Fe | 18.93g Fe | 18.93g Fe
10.83 g Coarse S | 10.83 g Coarse S | 10.83 g Coarse S | 5.56 g Medium S
14.18g Al | 14.18g Al | 14.18g Al | 5.27 g Coarse S
8.35 g Medium Ba | 16.70 g Medium Ba | 33.40 g Medium Ba | 14.18g Al
32.75 g Coarse Ba | 24.40 g Coarse Ba | 7.70 g Coarse Ba | 41.10 g Medium Ba
15.0 g HTPB | 15.0 g HTPB | 15.0 g HTPB | 15.0 g HTPB

## 85 50
85 50 0:70 | 85 50 15:55 | 85 50 30:40 | 85 50 50:20 | 85 50 70:0
50% Fe-S with Barium Nitrate and Aluminum | 50% Fe-S with Barium Nitrate and Aluminum | 50% Fe-S with Barium Nitrate and Aluminum | 50% Fe-S with Barium Nitrate and Aluminum | 50% Fe-S with Barium Nitrate and Aluminum
60.29 Volume% Solids | 60.29 Volume% Solids | 60.29 Volume% Solids | 60.29 Volume% Solids | 60.29 Volume% Solids
30.03% Fines, 0% Med, 69.97% Coarse | 30.03% Fines, 15% Med, 54.97% Coarse | 30.03% Fines, 29.04% Med, 40.93% Coarse | 30.03% Fines, 50% Med, 19.97% Coarse | 30.03% Fines, 69.97% Med, 0% Coarse
27.05g Fe | 27.05g Fe | 27.05g Fe | 27.05g Fe | 27.05g Fe
15.45g Coarse S | 15.45 g Coarse S | 15.45g Coarse S | 5.47 g Medium S | 15.45g Medium S
10.90g Al | 10.90g Al | 10.90g Al | 9.98 g Coarse S | 10.90g Al
31.60 g Coarse Ba | 12.14 g Medium Ba | 23.51g Med Ba | 10.90g Al | 31.60 g Medium Ba
15 g HTPB | 19.46 g Coarse Ba | 8.09g Coarse Ba | 31.60 g Medium Ba | 15 g HTPB
| 15 g HTPB | 15 g HTPB | 15 g HTPB
85 50 10:60 | 85 50 20:50 | 85 50 40:30 | 85 50 60:10
50% Fe-S with Barium Nitrate and Aluminum | 50% Fe-S with Barium Nitrate and Aluminum | 50% Fe-S with Barium Nitrate and Aluminum | 50% Fe-S with Barium Nitrate and Aluminum
60.29 Volume% Solids | 60.29 Volume% Solids | 60.29 Volume% Solids | 60.29 Volume% Solids
30.03% Fines, 10% Med, 59.97% Coarse | 30.03% Fines, 20% Med, 49.97% Coarse | 30.03% Fines, 40% Med, 29.97% Coarse | 30.03% Fines, 60% Med, 9.97% Coarse
27.05g Fe | 27.05g Fe | 27.05g Fe | 27.05g Fe
15.45 g Coarse S | 15.45 g Coarse S | 0.48 g Medium S | 10.47 g Medium S
10.90g Al | 10.90g Al | 14.97 g Coarse S | 4.98 g Coarse S
8.09 g Medium Ba | 16.19 g Medium Ba | 10.90g Al | 10.90g Al
23.51 g Coarse Ba | 15.41 g Coarse Ba | 31.60 g Medium Ba | 31.60 g Medium Ba
15 g HTPB | 15 g HTPB | 15 g HTPB | 15 g HTPB

## 85 65
85 65 0:70 | 85 65 15:55 | 85 65 30:40 | 85 65 50:20 | 85 65 70:0
65% Fe-S with Barium Nitrate and Aluminum | 65% Fe-S with Barium Nitrate and Aluminum | 65% Fe-S with Barium Nitrate and Aluminum | 65% Fe-S with Barium Nitrate and Aluminum | 65% Fe-S with Barium Nitrate and Aluminum
59.53 Volume% Solids | 59.53 Volume% Solids | 59.53 Volume% Solids | 59.53 Volume% Solids | 59.53 Volume% Solids
30.29% Fines, 0.0% Med, 69.71% Coarse | 30.29% Fines, 15.0% Med, 54.71% Coarse | 30.29% Fines, 28.21% Med, 41.50% Coarse | 30.29% Fines, 50.0% Med, 19.71% Coarse | 30.29% Fines, 69.71% Med, 0.0% Coarse
35.17g Fe | 35.17g Fe | 35.17g Fe | 35.17g Fe | 35.17g Fe
20.09g Coarse S | 20.09 g Coarse S | 20.09g Coarse S | 10.55 g Medium S | 20.09g Medium S
7.63g Al | 7.63g Al | 7.63g Al | 9.54 g Coarse S | 7.63g Al
22.13g Coarse Ba | 11.76 g Medium Ba | 22.13g Med Ba | 7.63g Al | 22.13g Medium Ba
15.0 g HTPB | 10.36 g Coarse Ba | 15.0 g HTPB | 22.13 g Medium Ba | 15.0 g HTPB
| 15.0 g HTPB |  | 15.0 g HTPB
85 65 10:60 | 85 65 20:50 | 85 65 40:30 | 85 65 60:10
65% Fe-S with Barium Nitrate and Aluminum | 65% Fe-S with Barium Nitrate and Aluminum | 65% Fe-S with Barium Nitrate and Aluminum | 65% Fe-S with Barium Nitrate and Aluminum
59.53 Volume% Solids | 59.53 Volume% Solids | 59.53 Volume% Solids | 59.53 Volume% Solids
30.29% Fines, 10.0% Med, 59.71% Coarse | 30.29% Fines, 20.0% Med, 49.71% Coarse | 30.29% Fines, 40.0% Med, 29.71% Coarse | 30.29% Fines, 60.0% Med, 9.71% Coarse
35.17g Fe | 35.17g Fe | 35.17g Fe | 35.17g Fe
4.84 g Medium S | 9.68 g Medium S | 19.36 g Medium S | 20.09 g Medium S
15.25 g Coarse S | 10.41 g Coarse S | 0.73 g Coarse S | 7.63g Al
7.63g Al | 7.63g Al | 7.63g Al | 14.51 g Medium Ba
22.13 g Coarse Ba | 22.13 g Coarse Ba | 22.13 g Coarse Ba | 7.62 g Coarse Ba
15.0 g HTPB | 15.0 g HTPB | 15.0 g HTPB | 15.0 g HTPB

## 87.5 35
87.5 35 0:70 | 87.5 35 15:55 | 87.5 35 30:40 | 87.5 35 50:20 | 87.5 35 70:0
35% Fe-S with Barium Nitrate and Aluminum | 35% Fe-S with Barium Nitrate and Aluminum | 35% Fe-S with Barium Nitrate and Aluminum | 35% Fe-S with Barium Nitrate and Aluminum | 35% Fe-S with Barium Nitrate and Aluminum
65.91 Volume% Solids | 65.91 Volume% Solids | 65.91 Volume% Solids | 65.91 Volume% Solids | 65.91 Volume% Solids
29.79% Fines, 0.0% Med, 70.21% Coarse | 29.79% Fines, 15.0% Med, 55.21% Coarse | 29.79% Fines, 30% Med, 40.21% Coarse | 29.79% Fines, 50.0% Med, 20.21% Coarse | 29.79% Fines, 70.21% Med, 0.0% Coarse
19.49 g Fe | 19.49 g Fe | 19.49 g Fe | 19.49 g Fe | 19.49 g Fe
11.14g Coarse S | 11.14 g Coarse S | 11.14 g Coarse S | 0.41 g Medium S | 11.14 g Medium S
14.58g Al | 14.58g Al | 14.58g Al | 10.73 g Coarse S | 14.58g Al
42.29g Coarse Ba | 12.90 g Medium Ba | 25.78 g Med Ba | 14.58g Al | 42.29 g Medium Ba
12.5 g HTPB | 29.39 g Coarse Ba | 16.51 g Coarse Ba | 41.10 g Medium Ba | 12.5 g HTPB
| 12.5 g HTPB | 12.5 g HTPB | 12.5 g HTPB

## 87.5 50
87.5 50 0:70 | 87.5 50 15:55 | 87.5 50 30:40 | 87.5 50 50:20 | 87.5 50 70:0
50% Fe-S with Barium Nitrate and Aluminum | 50% Fe-S with Barium Nitrate and Aluminum | 50% Fe-S with Barium Nitrate and Aluminum | 50% Fe-S with Barium Nitrate and Aluminum | 50% Fe-S with Barium Nitrate and Aluminum
65.22 Volume% Solids | 65.22 Volume% Solids | 65.22 Volume% Solids | 65.22 Volume% Solids | 65.22 Volume% Solids
30.03% Fines, 0% Med, 69.97% Coarse | 30.03% Fines, 15% Med, 54.97% Coarse | 30.03% Fines, 29.04% Med, 40.93% Coarse | 30.03% Fines, 50% Med, 19.97% Coarse | 30.03% Fines, 69.97% Med, 0% Coarse
27.84 g Fe | 27.84 g Fe | 27.84 g Fe | 27.84 g Fe | 27.84 g Fe
15.91 g Coarse S | 15.91 g Coarse S | 15.91 g Coarse S | 5.64 g Medium S | 15.91g Medium S
11.22 g Al | 11.22 g Al | 11.22 g Al | 10.27 g Coarse S | 11.22 g Al
32.53 g Coarse Ba | 12.50 g Medium Ba | 24.20 g Med Ba | 11.22 g Al | 32.53 g Medium Ba
12.5 g HTPB | 20.03 g Coarse Ba | 8.33 g Coarse Ba | 32.53 g Medium Ba | 12.5 g HTPB
| 12.5 g HTPB | 12.5 g HTPB | 12.5 g HTPB

## 87.5 65
87.5 65 0:70 | 87.5 65 15:55 | 87.5 65 30:40 | 87.5 65 50:20 | 87.5 65 70:0
65% Fe-S with Barium Nitrate and Aluminum | 65% Fe-S with Barium Nitrate and Aluminum | 65% Fe-S with Barium Nitrate and Aluminum | 65% Fe-S with Barium Nitrate and Aluminum | 65% Fe-S with Barium Nitrate and Aluminum
64.50 Volume% Solids | 64.50 Volume% Solids | 64.50 Volume% Solids | 64.50 Volume% Solids | 64.50 Volume% Solids
30.29% Fines, 0.0% Med, 69.71% Coarse | 30.29% Fines, 15.0% Med, 54.71% Coarse | 30.29% Fines, 28.21% Med, 41.50% Coarse | 30.29% Fines, 50.0% Med, 19.71% Coarse | 30.29% Fines, 69.71% Med, 0.0% Coarse
36.19 g Fe | 36.19 g Fe | 36.19 g Fe | 36.19 g Fe | 36.19 g Fe
20.68 g Coarse S | 20.68 g Coarse S | 20.68 g Coarse S | 10.86 g Medium S | 20.68 g Medium S
7.85 g Al | 7.85 g Al | 7.85 g Al | 9.82 g Coarse S | 7.85 g Al
22.77 g Coarse Ba | 12.11 g Medium Ba | 22.77 g Medium Ba | 7.85 g Al | 22.77 g Medium Ba
12.5 g HTPB | 10.66 g Coarse Ba | 12.5 g HTPB | 22.77 g Medium Ba | 12.5 g HTPB
| 12.5 g HTPB |  | 12.5 g HTPB

## 90 35
90 35 0:70 | 90 35 50:20 | 90 35 70:0
35% Fe-S with Barium Nitrate and Aluminum | 35% Fe-S with Barium Nitrate and Aluminum | 35% Fe-S with Barium Nitrate and Aluminum
65.91 Volume% Solids | 65.91 Volume% Solids | 65.91 Volume% Solids
29.79% Fines, 0.0% Med, 70.21% Coarse | 29.79% Fines, 50.21% Med, 20.0% Coarse | 29.79% Fines, 70.21% Med, 0.0% Coarse
20.05 g Fe | 20.05 g Fe | 20.05 g Fe
11.45g Coarse S | 0.55 g Medium S | 11.45g Med S
15.00g Al | 10.90 g Coarse S | 15.00g Al
43.50g Coarse Ba | 15.00 g Al | 43.50g Med Ba
10.0 g HTPB | 43.50 g Medium Ba | 10.0 g HTPB
10.0 g HTPB